## Sheet1
Test_Depth | Size | Coded_Site | C | Si | Mn | S | Cr | Mo | Ni | Al | V | H_Temp | Coded_Cool | T_Temp | Imp_Temp | Charpy Energy
12.5 | 271 | 4 | 0.43 | 0.23 | 0.79 | 0.0008 | 1.02 | 0.19 | 0.25 | 0.035 | 0.005 | 870 | 3 | 580 | -20 | 61.3333
12.5 | 300 | 4 | 0.41 | 0.27 | 0.86 | 0.02 | 1.07 | 0.23 | 0.23 | 0.023 | 0.005 | 860 | 3 | 650 | 20 | 69.3333
25.4 | 95.25 | 3 | 0.42 | 0.24 | 0.92 | 0.004 | 1.05 | 0.23 | 0.16 | 0.036 | 0.005 | 860 | 3 | 705 | -32 | 117.3333
12.5 | 145 | 4 | 0.42 | 0.26 | 0.8 | 0.001 | 1.09 | 0.21 | 0.23 | 0.016 | 0.004 | 860 | 3 | 630 | 20 | 120
12.7 | 240 | 3 | 0.42 | 0.24 | 0.71 | 0.022 | 1.15 | 0.21 | 0.21 | 0.029 | 0.004 | 860 | 3 | 640 | 20 | 62.9333
12.7 | 150 | 6 | 0.43 | 0.26 | 0.73 | 0.025 | 1.1 | 0.22 | 0.2 | 0.037 | 0.004 | 840 | 3 | 650 | 20 | 102
25.4 | 75 | 6 | 0.4 | 0.27 | 0.85 | 0.002 | 1.07 | 0.22 | 0.2 | 0.033 | 0.005 | 870 | 3 | 570 | -32 | 34.6667
12.7 | 320 | 3 | 0.41 | 0.24 | 0.74 | 0.021 | 1.13 | 0.2 | 0.22 | 0.023 | 0.004 | 860 | 3 | 640 | 20 | 65.3333
12.7 | 105 | 3 | 0.41 | 0.22 | 0.58 | 0.031 | 1.22 | 0.27 | 1.41 | 0.029 | 0.004 | 850 | 2 | 640 | 20 | 105.3333
12.7 | 210 | 4 | 0.41 | 0.25 | 0.72 | 0.026 | 1.14 | 0.22 | 0.26 | 0.03 | 0.004 | 860 | 3 | 630 | 20 | 114.4
12.5 | 300 | 4 | 0.41 | 0.27 | 0.86 | 0.02 | 1.07 | 0.23 | 0.23 | 0.023 | 0.005 | 860 | 3 | 640 | 20 | 65.6667
12.5 | 340 | 4 | 0.41 | 0.22 | 0.92 | 0.022 | 1.14 | 0.23 | 0.1 | 0.036 | 0.005 | 860 | 3 | 630 | -20 | 62.6667
12.5 | 107.95 | 3 | 0.42 | 0.25 | 0.96 | 0.004 | 1.07 | 0.23 | 0.15 | 0.03 | 0.005 | 870 | 3 | 705 | -45 | 63.271
12.7 | 170 | 3 | 0.32 | 0.23 | 0.52 | 0.002 | 1.07 | 0.24 | 0.15 | 0.026 | 0.004 | 870 | 3 | 660 | -32 | 101.233
12.7 | 120 | 3 | 0.275 | 0.24 | 0.43 | 0.022 | 2.1 | 0.37 | 1.96 | 0.029 | 0.004 | 860 | 2 | 570 | 20 | 92
12.7 | 220 | 3 | 0.42 | 0.24 | 0.77 | 0.025 | 1.07 | 0.2 | 0.26 | 0.031 | 0.004 | 860 | 3 | 660 | 20 | 118.3333
12.5 | 260 | 4 | 0.44 | 0.26 | 0.77 | 0.027 | 1.07 | 0.2 | 0.3 | 0.025 | 0.005 | 860 | 3 | 650 | 20 | 94.6667
25.4 | 158.75 | 4 | 0.42 | 0.27 | 0.95 | 0.018 | 1.08 | 0.24 | 0.18 | 0.024 | 0.005 | 860 | 3 | 690 | -32 | 53
12.5 | 100 | 3 | 0.42 | 0.24 | 0.94 | 0.018 | 1.16 | 0.23 | 0.16 | 0.02 | 0.005 | 870 | 3 | 710 | -32 | 144.3333
12.5 | 100 | 6 | 0.21 | 0.37 | 1.41 | 0.018 | 0.18 | 0.03 | 0.24 | 0.033 | 0.16 | 960 | 3 | 600 | 20 | 33
25.4 | 101.6 | 3 | 0.42 | 0.24 | 0.95 | 0.018 | 1.09 | 0.24 | 0.18 | 0.025 | 0.005 | 860 | 3 | 705 | -32 | 85.6667
63.5 | 127 | 4 | 0.42 | 0.19 | 0.92 | 0.004 | 1.08 | 0.23 | 0.18 | 0.022 | 0.005 | 870 | 3 | 560 | -32 | 36
47.625 | 95.25 | 3 | 0.42 | 0.22 | 0.96 | 0.007 | 1.06 | 0.24 | 0.21 | 0.024 | 0.005 | 870 | 3 | 710 | -32 | 101
14.5 | 29 | 6 | 0.385 | 0.28 | 0.67 | 0.016 | 0.75 | 0.21 | 1.7 | 0.022 | 0.003 | 845 | 2 | 480 | -40 | 17.1733
25.4 | 82.55 | 3 | 0.43 | 0.27 | 0.93 | 0.022 | 1.08 | 0.24 | 0.23 | 0.022 | 0.004 | 860 | 3 | 710 | -32 | 114.6667
12.5 | 150 | 6 | 0.43 | 0.24 | 0.75 | 0.027 | 1.06 | 0.22 | 0.29 | 0.036 | 0.005 | 840 | 3 | 650 | 20 | 111.3333
47.625 | 95.25 | 3 | 0.42 | 0.25 | 0.93 | 0.004 | 1.06 | 0.23 | 0.21 | 0.026 | 0.005 | 870 | 3 | 705 | -32 | 106.2043
12.5 | 30 | 6 | 0.41 | 0.23 | 0.78 | 0.024 | 1.06 | 0.18 | 0.2 | 0.028 | 0.005 | 840 | 3 | 575 | 20 | 64.3333
12.5 | 320 | 4 | 0.42 | 0.29 | 0.73 | 0.024 | 1.11 | 0.2 | 0.22 | 0.03 | 0.004 | 860 | 3 | 640 | 20 | 68.6667
25.4 | 177.8 | 3 | 0.47 | 0.26 | 1.11 | 0.019 | 1.16 | 0.32 | 0.2 | 0.026 | 0.012 | 860 | 3 | 610 | 23 | 73.3333
12.5 | 105 | 3 | 0.42 | 0.26 | 0.93 | 0.023 | 1.15 | 0.24 | 0.18 | 0.028 | 0.005 | 870 | 3 | 710 | -32 | 152.6667
19.5 | 117 | 6 | 0.24 | 0.33 | 1.27 | 0.01 | 1.3 | 0.31 | 0.68 | 0.022 | 0.005 | 880 | 3 | 620 | -20 | 148
12.5 | 140 | 3 | 0.41 | 0.23 | 0.55 | 0.02 | 1.24 | 0.27 | 1.44 | 0.025 | 0.004 | 850 | 2 | 620 | 20 | 100
25.4 | 330.2 | 3 | 0.41 | 0.24 | 0.96 | 0.018 | 1.12 | 0.32 | 0.18 | 0.022 | 0.004 | 870 | 3 | 705 | 23 | 109.3333
12.5 | 290 | 3 | 0.325 | 0.22 | 0.53 | 0.004 | 1.04 | 0.24 | 0.25 | 0.035 | 0.005 | 870 | 3 | 660 | -32 | 65.9823
25.4 | 107.95 | 3 | 0.42 | 0.23 | 0.91 | 0.016 | 1.03 | 0.24 | 0.23 | 0.02 | 0.005 | 860 | 3 | 705 | -32 | 87.3333
12.5 | 190 | 4 | 0.43 | 0.3 | 0.75 | 0.025 | 1.11 | 0.21 | 0.2 | 0.032 | 0.005 | 860 | 3 | 650 | 20 | 89.6667
12.5 | 290 | 4 | 0.41 | 0.27 | 0.86 | 0.02 | 1.07 | 0.23 | 0.23 | 0.023 | 0.005 | 860 | 3 | 650 | 20 | 99
25.4 | 215.9 | 4 | 0.46 | 0.23 | 1.09 | 0.016 | 1.09 | 0.31 | 0.21 | 0.031 | 0.004 | 870 | 3 | 550 | 23 | 44.6667
53.975 | 107.95 | 3 | 0.42 | 0.2 | 0.95 | 0.009 | 1.04 | 0.24 | 0.14 | 0.03 | 0.005 | 870 | 3 | 705 | -32 | 99.425
45 | 90 | 6 | 0.325 | 0.23 | 0.53 | 0.004 | 1.06 | 0.23 | 0.16 | 0.03 | 0.005 | 900 | 3 | 655 | -46 | 77.3333
25.4 | 127 | 3 | 0.43 | 0.27 | 0.93 | 0.022 | 1.08 | 0.24 | 0.23 | 0.022 | 0.004 | 860 | 3 | 705 | -32 | 86
57.5 | 115 | 6 | 0.41 | 0.28 | 0.92 | 0.02 | 1.03 | 0.23 | 0.16 | 0.024 | 0.002 | 870 | 3 | 700 | -46 | 96.6667
25.4 | 311.15 | 3 | 0.41 | 0.27 | 0.96 | 0.019 | 1.07 | 0.33 | 0.24 | 0.03 | 0.006 | 860 | 3 | 695 | -32 | 32.6667
25.4 | 200 | 3 | 0.41 | 0.24 | 0.8 | 0.022 | 1.01 | 0.2 | 0.24 | 0.025 | 0.006 | 860 | 3 | 590 | 23 | 73
25.4 | 114.3 | 3 | 0.42 | 0.2 | 0.95 | 0.005 | 1.04 | 0.24 | 0.13 | 0.03 | 0.005 | 860 | 3 | 705 | -32 | 74.6667
12.5 | 90 | 4 | 0.325 | 0.23 | 0.54 | 0.002 | 1.07 | 0.24 | 0.15 | 0.028 | 0.005 | 870 | 3 | 630 | -32 | 139.6667
12.7 | 153 | 3 | 0.355 | 0.32 | 0.55 | 0.031 | 1.52 | 0.18 | 1.53 | 0.032 | 0.007 | 860 | 1 | 580 | 20 | 76
19 | 76 | 6 | 0.31 | 0.24 | 0.53 | 0.024 | 1.02 | 0.21 | 0.2 | 0.025 | 0.005 | 900 | 3 | 655 | -46 | 139.3333
12.5 | 100 | 6 | 0.52 | 0.24 | 0.84 | 0.01 | 0.21 | 0.03 | 0.14 | 0.034 | 0.004 | 840 | 3 | 610 | 20 | 36
12.5 | 320 | 3 | 0.32 | 0.2 | 0.52 | 0.002 | 1.07 | 0.24 | 0.2 | 0.027 | 0.005 | 870 | 3 | 660 | -32 | 56.4917
12.7 | 170 | 4 | 0.41 | 0.3 | 0.72 | 0.019 | 1.13 | 0.21 | 0.21 | 0.028 | 0.005 | 860 | 3 | 620 | 20 | 100.2667
8 | 16 | 6 | 0.28 | 0.34 | 0.83 | 0.029 | 1.02 | 0.16 | 0.06 | 0.021 | 0.001 | 860 | 3 | 580 | 20 | 131
12.7 | 115 | 5 | 0.41 | 0.29 | 0.56 | 0.01 | 1.16 | 0.26 | 1.41 | 0.035 | 0.005 | 850 | 3 | 660 | 20 | 110.3333
19.5 | 117 | 6 | 0.3 | 0.26 | 1.65 | 0.016 | 0.15 | 0.02 | 0.11 | 0.02 | 0.051 | 870 | 3 | 640 | -20 | 110
12.7 | 90 | 5 | 0.305 | 0.24 | 0.58 | 0.033 | 0.71 | 0.51 | 2.43 | 0.033 | 0.004 | 850 | 2 | 640 | 20 | 94
12.7 | 150 | 6 | 0.21 | 0.24 | 1.55 | 0.031 | 0.17 | 0.06 | 0.23 | 0.022 | 0.004 | 860 | 3 | 620 | -20 | 186.6667
12.5 | 305 | 3 | 0.41 | 0.28 | 0.58 | 0.03 | 1.18 | 0.27 | 1.4 | 0.04 | 0.002 | 850 | 2 | 620 | 20 | 49.3333
25.4 | 107.95 | 4 | 0.46 | 0.24 | 1.02 | 0.017 | 1.08 | 0.32 | 0.2 | 0.028 | 0.004 | 870 | 3 | 600 | 20 | 70.6667
41.275 | 82.55 | 3 | 0.42 | 0.25 | 0.96 | 0.004 | 1.07 | 0.23 | 0.15 | 0.03 | 0.005 | 860 | 3 | 705 | -32 | 92.3333
25.4 | 311.15 | 3 | 0.4 | 0.21 | 0.93 | 0.019 | 1.14 | 0.33 | 0.16 | 0.018 | 0.005 | 870 | 3 | 700 | 23 | 128.3333
12.7 | 240 | 3 | 0.32 | 0.23 | 0.53 | 0.01 | 1.08 | 0.24 | 0.24 | 0.028 | 0.003 | 870 | 3 | 660 | -32 | 39.77
12.5 | 240 | 3 | 0.42 | 0.29 | 0.84 | 0.035 | 1 | 0.2 | 0.2 | 0.027 | 0.004 | 860 | 3 | 660 | 20 | 97
12.7 | 190 | 3 | 0.36 | 0.32 | 0.76 | 0.033 | 1.41 | 0.21 | 1.36 | 0.032 | 0.009 | 860 | 1 | 565 | -20 | 25.3333
25.4 | 69.85 | 3 | 0.42 | 0.26 | 0.95 | 0.018 | 1.06 | 0.24 | 0.15 | 0.026 | 0.005 | 860 | 3 | 585 | -32 | 72.6667
12.7 | 300 | 4 | 0.42 | 0.28 | 0.76 | 0.024 | 1.09 | 0.2 | 0.24 | 0.036 | 0.005 | 850 | 3 | 620 | 20 | 70.32
12.5 | 75 | 3 | 0.42 | 0.24 | 0.94 | 0.018 | 1.16 | 0.23 | 0.16 | 0.02 | 0.005 | 860 | 3 | 710 | -32 | 141
12.5 | 220 | 3 | 0.41 | 0.29 | 0.78 | 0.026 | 1.13 | 0.19 | 0.29 | 0.035 | 0.005 | 860 | 3 | 660 | -20 | 83.3333
19.5 | 117 | 6 | 0.25 | 0.31 | 1.3 | 0.01 | 1.33 | 0.31 | 0.7 | 0.029 | 0.004 | 880 | 3 | 620 | -20 | 143
12.5 | 153 | 3 | 0.355 | 0.21 | 0.66 | 0.032 | 1.38 | 0.19 | 1.3 | 0.03 | 0.005 | 855 | 2 | 560 | -20 | 27.3333
25.4 | 88.9 | 3 | 0.42 | 0.24 | 0.95 | 0.022 | 1.08 | 0.24 | 0.22 | 0.023 | 0.005 | 860 | 3 | 700 | -32 | 124.6667
12.5 | 101.6 | 6 | 0.32 | 0.24 | 0.54 | 0.002 | 1.03 | 0.24 | 0.18 | 0.034 | 0.005 | 900 | 3 | 660 | -32 | 108.0123
12.7 | 80 | 4 | 0.315 | 0.28 | 0.54 | 0.002 | 1.04 | 0.23 | 0.2 | 0.031 | 0.004 | 870 | 3 | 640 | -32 | 141.9073
47.625 | 95.25 | 3 | 0.42 | 0.25 | 0.95 | 0.003 | 1.04 | 0.24 | 0.24 | 0.031 | 0.005 | 870 | 3 | 705 | -32 | 97.6177
25.4 | 245 | 4 | 0.46 | 0.23 | 1.02 | 0.022 | 1.06 | 0.33 | 0.2 | 0.028 | 0.005 | 870 | 3 | 600 | 20 | 71.3333
41.275 | 82.55 | 3 | 0.41 | 0.25 | 0.96 | 0.015 | 1.04 | 0.24 | 0.21 | 0.028 | 0.005 | 870 | 3 | 580 | -32 | 54.2323
25 | 150 | 6 | 0.41 | 0.28 | 0.65 | 0.032 | 1.1 | 0.2 | 0.26 | 0.024 | 0.004 | 840 | 3 | 630 | 23 | 90
12.7 | 305 | 3 | 0.32 | 0.29 | 0.53 | 0.002 | 1.04 | 0.25 | 0.2 | 0.034 | 0.004 | 870 | 3 | 660 | -32 | 76.829
22.5 | 135 | 3 | 0.3 | 0.21 | 0.58 | 0.032 | 2 | 0.38 | 2.01 | 0.028 | 0.005 | 860 | 1 | 580 | -20 | 96.6667
44.45 | 88.9 | 3 | 0.42 | 0.27 | 0.94 | 0.008 | 1.05 | 0.24 | 0.24 | 0.046 | 0.005 | 870 | 3 | 600 | -32 | 84.3333
25.4 | 241.3 | 4 | 0.42 | 0.28 | 1.02 | 0.008 | 1.17 | 0.33 | 0.23 | 0.028 | 0.005 | 870 | 3 | 690 | 23 | 127.6667
19.5 | 117 | 6 | 0.305 | 0.27 | 1.71 | 0.021 | 0.17 | 0.03 | 0.11 | 0.021 | 0.061 | 870 | 3 | 640 | -20 | 98.6667
12.5 | 75 | 3 | 0.41 | 0.27 | 0.96 | 0.016 | 1.16 | 0.23 | 0.16 | 0.028 | 0.005 | 870 | 3 | 705 | -32 | 145.3333
12.7 | 150 | 6 | 0.43 | 0.31 | 0.74 | 0.024 | 1.12 | 0.22 | 0.17 | 0.035 | 0.004 | 840 | 3 | 655 | 20 | 109
25.4 | 177.8 | 3 | 0.47 | 0.26 | 1.05 | 0.018 | 1.1 | 0.31 | 0.19 | 0.023 | 0.005 | 860 | 3 | 615 | 23 | 79
12.5 | 210 | 3 | 0.34 | 0.22 | 0.67 | 0.029 | 1.53 | 0.19 | 1.43 | 0.03 | 0.006 | 860 | 2 | 565 | -20 | 35
12.5 | 140 | 4 | 0.42 | 0.25 | 0.75 | 0.025 | 1.1 | 0.23 | 0.23 | 0.027 | 0.004 | 860 | 3 | 650 | 20 | 108.6667
12.5 | 200 | 4 | 0.28 | 0.29 | 0.79 | 0.023 | 1.14 | 0.22 | 0.17 | 0.035 | 0.005 | 870 | 3 | 620 | 20 | 164
12.7 | 76 | 5 | 0.32 | 0.21 | 0.54 | 0.006 | 1.02 | 0.23 | 0.18 | 0.027 | 0.004 | 870 | 3 | 640 | -32 | 43.6667
12.5 | 50 | 6 | 0.42 | 0.24 | 0.75 | 0.001 | 0.85 | 0.25 | 1.67 | 0.022 | 0.003 | 825 | 2 | 505 | 20 | 33.6667
47.625 | 95.25 | 3 | 0.42 | 0.25 | 0.94 | 0.005 | 1.05 | 0.24 | 0.19 | 0.031 | 0.005 | 870 | 3 | 590 | -32 | 82.2517
12.7 | 305 | 3 | 0.31 | 0.24 | 0.53 | 0.007 | 1.04 | 0.24 | 0.2 | 0.03 | 0.005 | 870 | 3 | 660 | -32 | 56.9437
25 | 100 | 6 | 0.315 | 0.22 | 0.72 | 0.012 | 1.12 | 0.27 | 0.22 | 0.026 | 0.004 | 860 | 3 | 650 | -30 | 151.3333
12.5 | 240 | 4 | 0.42 | 0.27 | 0.79 | 0.024 | 1.12 | 0.23 | 0.29 | 0.028 | 0.005 | 860 | 3 | 640 | 20 | 125
12.5 | 150 | 6 | 0.365 | 0.22 | 0.72 | 0.016 | 0.88 | 0.22 | 0.96 | 0.026 | 0.005 | 840 | 2 | 580 | 23 | 66.6667
25.4 | 311.15 | 3 | 0.41 | 0.26 | 0.99 | 0.017 | 1.13 | 0.31 | 0.16 | 0.023 | 0.005 | 870 | 3 | 700 | 23 | 97.6667
12.5 | 50 | 6 | 0.42 | 0.24 | 0.75 | 0.001 | 0.85 | 0.25 | 1.67 | 0.022 | 0.003 | 820 | 2 | 495 | 20 | 29.3333
12.5 | 280 | 3 | 0.315 | 0.2 | 0.53 | 0.007 | 1.06 | 0.23 | 0.12 | 0.022 | 0.005 | 870 | 3 | 660 | -32 | 39.3183
12.7 | 125 | 5 | 0.42 | 0.27 | 0.58 | 0.028 | 1.21 | 0.25 | 1.44 | 0.033 | 0.004 | 850 | 2 | 660 | -20 | 89
19.5 | 117 | 6 | 0.24 | 0.3 | 1.28 | 0.008 | 1.27 | 0.3 | 0.65 | 0.025 | 0.005 | 880 | 3 | 620 | -20 | 136.6667
12.5 | 125 | 3 | 0.42 | 0.24 | 0.94 | 0.018 | 1.16 | 0.23 | 0.16 | 0.02 | 0.005 | 870 | 3 | 705 | -32 | 115
25.4 | 171.45 | 4 | 0.43 | 0.27 | 0.93 | 0.022 | 1.08 | 0.24 | 0.23 | 0.022 | 0.004 | 860 | 3 | 700 | -32 | 56.6667
25.4 | 228.6 | 4 | 0.41 | 0.25 | 0.97 | 0.019 | 1.1 | 0.31 | 0.18 | 0.025 | 0.005 | 870 | 3 | 700 | 23 | 132
12.5 | 155 | 3 | 0.325 | 0.23 | 0.54 | 0.002 | 1.07 | 0.24 | 0.15 | 0.028 | 0.005 | 870 | 3 | 660 | -32 | 106.2043
25.4 | 107.95 | 3 | 0.41 | 0.24 | 0.92 | 0.019 | 1.05 | 0.24 | 0.16 | 0.025 | 0.005 | 860 | 3 | 710 | -32 | 83.3333
25.4 | 215.9 | 3 | 0.41 | 0.25 | 0.95 | 0.02 | 1.18 | 0.32 | 0.17 | 0.02 | 0.005 | 870 | 3 | 705 | 23 | 122.6667
12.5 | 280 | 3 | 0.31 | 0.25 | 0.55 | 0.003 | 1.06 | 0.23 | 0.23 | 0.038 | 0.004 | 870 | 3 | 660 | -32 | 76.8287
12.7 | 125 | 3 | 0.32 | 0.26 | 0.53 | 0.004 | 1.03 | 0.23 | 0.24 | 0.029 | 0.005 | 870 | 3 | 680 | -32 | 119.3103
12.5 | 130 | 3 | 0.42 | 0.25 | 0.75 | 0.025 | 1.1 | 0.23 | 0.23 | 0.027 | 0.004 | 860 | 2 | 590 | 20 | 74.6667
12.5 | 30 | 6 | 0.46 | 0.28 | 0.72 | 0.021 | 0.16 | 0.04 | 0.14 | 0.023 | 0.002 | 840 | 2 | 580 | 20 | 34.6667
12.5 | 50 | 6 | 0.39 | 0.32 | 0.69 | 0.002 | 0.8 | 0.26 | 1.8 | 0.03 | 0.004 | 820 | 2 | 490 | 20 | 36.6667
12.5 | 280 | 3 | 0.315 | 0.2 | 0.53 | 0.007 | 1.06 | 0.23 | 0.12 | 0.022 | 0.005 | 870 | 3 | 660 | -32 | 65.0783
12.5 | 230 | 3 | 0.42 | 0.23 | 0.72 | 0.023 | 1.03 | 0.2 | 0.25 | 0.026 | 0.005 | 860 | 3 | 660 | 20 | 102.3333
12.5 | 140 | 4 | 0.44 | 0.29 | 0.83 | 0.021 | 1.02 | 0.21 | 0.21 | 0.031 | 0.005 | 860 | 2 | 640 | 20 | 96
66.675 | 133.35 | 4 | 0.42 | 0.2 | 0.93 | 0.006 | 1.05 | 0.23 | 0.17 | 0.026 | 0.005 | 870 | 3 | 550 | -32 | 37.5107
12.5 | 95 | 2 | 0.32 | 0.22 | 0.51 | 0.002 | 1.03 | 0.24 | 0.14 | 0.026 | 0.003 | 870 | 3 | 650 | -32 | 147.33
25.4 | 177.8 | 3 | 0.41 | 0.25 | 0.94 | 0.006 | 1.05 | 0.24 | 0.22 | 0.028 | 0.003 | 860 | 3 | 705 | -32 | 66
25.4 | 177.8 | 3 | 0.42 | 0.21 | 0.92 | 0.021 | 1.05 | 0.25 | 0.14 | 0.027 | 0.004 | 860 | 3 | 710 | 23 | 131.3333
12.5 | 305 | 4 | 0.42 | 0.24 | 0.94 | 0.018 | 1.16 | 0.23 | 0.16 | 0.02 | 0.005 | 870 | 3 | 690 | -32 | 100
12.5 | 320 | 3 | 0.41 | 0.28 | 0.75 | 0.025 | 1.1 | 0.23 | 0.23 | 0.032 | 0.005 | 860 | 3 | 640 | 20 | 97.6
31.75 | 127 | 3 | 0.32 | 0.26 | 0.65 | 0.021 | 0.99 | 0.19 | 0.21 | 0.032 | 0.005 | 870 | 3 | 635 | -59 | 54.232
12.5 | 30 | 6 | 0.42 | 0.28 | 0.75 | 0.001 | 1.11 | 0.17 | 0.19 | 0.029 | 0.005 | 840 | 3 | 575 | 20 | 69
63.5 | 127 | 4 | 0.42 | 0.19 | 0.92 | 0.004 | 1.08 | 0.23 | 0.18 | 0.022 | 0.005 | 870 | 3 | 560 | -32 | 37.3333
14.5 | 29 | 6 | 0.385 | 0.28 | 0.67 | 0.016 | 0.75 | 0.21 | 1.7 | 0.022 | 0.003 | 845 | 2 | 460 | -40 | 17.625
12.7 | 320 | 3 | 0.325 | 0.24 | 0.52 | 0.006 | 1.07 | 0.23 | 0.22 | 0.026 | 0.005 | 870 | 3 | 660 | -32 | 80.4443
25.4 | 254 | 3 | 0.42 | 0.26 | 0.97 | 0.019 | 1.06 | 0.32 | 0.22 | 0.022 | 0.005 | 870 | 3 | 700 | 23 | 121
25.4 | 127 | 4 | 0.42 | 0.25 | 0.94 | 0.02 | 1.02 | 0.23 | 0.09 | 0.018 | 0.005 | 860 | 3 | 690 | -32 | 77
25.4 | 215.9 | 4 | 0.46 | 0.25 | 1.11 | 0.018 | 1.14 | 0.32 | 0.24 | 0.026 | 0.005 | 870 | 3 | 615 | 23 | 77.6667
57.15 | 114.3 | 3 | 0.42 | 0.25 | 0.95 | 0.003 | 1.04 | 0.24 | 0.24 | 0.031 | 0.005 | 860 | 3 | 705 | -32 | 145.0707
25.4 | 101.6 | 3 | 0.42 | 0.2 | 0.95 | 0.005 | 1.04 | 0.24 | 0.13 | 0.03 | 0.005 | 860 | 3 | 705 | -32 | 83
12.5 | 120 | 4 | 0.43 | 0.25 | 0.77 | 0.015 | 1.09 | 0.17 | 0.2 | 0.028 | 0.005 | 870 | 3 | 620 | -20 | 101.3333
12.5 | 255 | 4 | 0.43 | 0.26 | 0.8 | 0.001 | 1 | 0.19 | 0.21 | 0.023 | 0.004 | 860 | 3 | 650 | 20 | 69.3333
19.5 | 117 | 6 | 0.24 | 0.31 | 1.28 | 0.01 | 1.31 | 0.32 | 0.69 | 0.032 | 0.006 | 880 | 3 | 620 | -20 | 156
17.5 | 105 | 6 | 0.3 | 0.26 | 1.68 | 0.025 | 0.17 | 0.03 | 0.1 | 0.027 | 0.057 | 900 | 3 | 640 | 0 | 142
12.5 | 170 | 4 | 0.42 | 0.28 | 0.74 | 0.025 | 1.09 | 0.21 | 0.23 | 0.035 | 0.005 | 860 | 3 | 650 | 20 | 117.6667
12.5 | 180 | 4 | 0.42 | 0.23 | 0.72 | 0.023 | 1.03 | 0.2 | 0.25 | 0.026 | 0.005 | 850 | 3 | 650 | 20 | 112
25.4 | 50.8 | 6 | 0.31 | 0.25 | 0.55 | 0.015 | 0.99 | 0.2 | 0.17 | 0.023 | 0.005 | 850 | 3 | 640 | 23 | 138.6667
12.7 | 140 | 3 | 0.27 | 0.27 | 0.84 | 0.028 | 1.07 | 0.17 | 0.18 | 0.027 | 0.005 | 860 | 3 | 620 | 20 | 137.6667
25.4 | 76.2 | 3 | 0.41 | 0.23 | 0.93 | 0.021 | 1.05 | 0.24 | 0.18 | 0.029 | 0.004 | 860 | 3 | 710 | -32 | 142
12.5 | 139.7 | 4 | 0.41 | 0.25 | 0.92 | 0.002 | 1.07 | 0.23 | 0.25 | 0.025 | 0.005 | 870 | 3 | 690 | -45 | 90.8387
12.5 | 133.35 | 3 | 0.42 | 0.19 | 0.82 | 0.003 | 1.04 | 0.21 | 0.24 | 0.025 | 0.005 | 870 | 3 | 700 | -45 | 68.242
25.4 | 190.5 | 4 | 0.42 | 0.22 | 0.9 | 0.017 | 1.14 | 0.31 | 0.21 | 0.035 | 0.004 | 860 | 3 | 690 | -32 | 102.6667
41.275 | 82.55 | 3 | 0.42 | 0.25 | 0.95 | 0.003 | 1.04 | 0.24 | 0.24 | 0.031 | 0.005 | 870 | 3 | 705 | -32 | 119.3103
12.5 | 255 | 3 | 0.41 | 0.25 | 0.77 | 0.001 | 1.05 | 0.2 | 0.25 | 0.035 | 0.005 | 860 | 3 | 660 | 20 | 101.3333
12.7 | 200 | 3 | 0.41 | 0.24 | 0.77 | 0.03 | 1.09 | 0.24 | 0.17 | 0.028 | 0.003 | 860 | 3 | 670 | 20 | 124.6667
25.4 | 254 | 3 | 0.47 | 0.23 | 1.05 | 0.02 | 1.06 | 0.31 | 0.18 | 0.028 | 0.005 | 860 | 3 | 610 | 23 | 59.3333
12.5 | 180 | 3 | 0.41 | 0.2 | 0.9 | 0.019 | 1.18 | 0.23 | 0.23 | 0.023 | 0.005 | 860 | 3 | 670 | -20 | 115.6667
12.7 | 305 | 3 | 0.31 | 0.19 | 0.52 | 0.008 | 1.07 | 0.23 | 0.13 | 0.021 | 0.005 | 870 | 3 | 660 | -32 | 54.684
25.4 | 235 | 3 | 0.315 | 0.26 | 0.54 | 0.002 | 1.06 | 0.24 | 0.16 | 0.027 | 0.004 | 870 | 3 | 685 | -59 | 30
25.4 | 203.2 | 3 | 0.42 | 0.26 | 0.95 | 0.019 | 1.1 | 0.3 | 0.2 | 0.025 | 0.004 | 870 | 3 | 705 | -32 | 80.3333
12.7 | 220 | 3 | 0.44 | 0.28 | 0.74 | 0.023 | 1.15 | 0.19 | 0.17 | 0.03 | 0.005 | 860 | 3 | 645 | 20 | 76.8
25.4 | 88.9 | 3 | 0.43 | 0.23 | 0.92 | 0.002 | 1.04 | 0.24 | 0.18 | 0.024 | 0.004 | 860 | 3 | 710 | -32 | 99.3333
25.4 | 101.6 | 3 | 0.42 | 0.28 | 0.94 | 0.019 | 1.04 | 0.24 | 0.18 | 0.025 | 0.005 | 860 | 3 | 705 | -32 | 118.6667
12.7 | 300 | 3 | 0.42 | 0.24 | 0.71 | 0.022 | 1.15 | 0.21 | 0.21 | 0.029 | 0.004 | 850 | 3 | 640 | 20 | 57.3333
12.7 | 127 | 3 | 0.41 | 0.24 | 0.89 | 0.006 | 0.98 | 0.21 | 0.19 | 0.027 | 0.005 | 860 | 3 | 700 | -45 | 75.9247
12.5 | 180 | 3 | 0.34 | 0.23 | 0.7 | 0.029 | 1.4 | 0.16 | 1.4 | 0.032 | 0.004 | 860 | 2 | 575 | -20 | 39
25.4 | 88.9 | 3 | 0.41 | 0.25 | 0.93 | 0.021 | 1.07 | 0.23 | 0.15 | 0.025 | 0.004 | 860 | 3 | 710 | -32 | 110
25.4 | 203.2 | 4 | 0.46 | 0.25 | 1.05 | 0.023 | 1.18 | 0.32 | 0.18 | 0.02 | 0.007 | 870 | 3 | 605 | 20 | 65.6667
12.7 | 220 | 4 | 0.41 | 0.33 | 0.75 | 0.026 | 1.04 | 0.16 | 0.05 | 0.031 | 0.004 | 850 | 3 | 630 | 20 | 80.6667
12.5 | 270 | 4 | 0.43 | 0.3 | 0.84 | 0.022 | 1.03 | 0.21 | 0.23 | 0.022 | 0.004 | 860 | 3 | 650 | 20 | 96
12.5 | 280 | 3 | 0.43 | 0.3 | 0.79 | 0.027 | 1.09 | 0.22 | 0.16 | 0.027 | 0.005 | 860 | 3 | 670 | 20 | 104.6667
25.4 | 101.6 | 3 | 0.42 | 0.27 | 0.95 | 0.01 | 1.07 | 0.24 | 0.16 | 0.023 | 0.005 | 860 | 3 | 705 | -32 | 86
12.7 | 76 | 5 | 0.41 | 0.28 | 0.59 | 0.033 | 1.2 | 0.26 | 1.41 | 0.028 | 0.005 | 850 | 3 | 640 | 20 | 91.3333
25.4 | 203.2 | 3 | 0.4 | 0.24 | 0.96 | 0.021 | 1.1 | 0.3 | 0.18 | 0.031 | 0.005 | 860 | 3 | 710 | 23 | 141.3333
20.5 | 123 | 6 | 0.225 | 0.29 | 1.25 | 0.016 | 1.02 | 0.23 | 0.71 | 0.021 | 0.005 | 860 | 3 | 610 | 0 | 157.3333
19.5 | 117 | 6 | 0.235 | 0.3 | 1.33 | 0.009 | 1.31 | 0.32 | 0.77 | 0.026 | 0.005 | 880 | 3 | 620 | -20 | 126.6667
25.4 | 180 | 4 | 0.46 | 0.25 | 1.08 | 0.019 | 1.1 | 0.31 | 0.22 | 0.03 | 0.005 | 870 | 3 | 600 | 0 | 63.723
25.4 | 241.3 | 3 | 0.41 | 0.24 | 0.96 | 0.018 | 1.12 | 0.32 | 0.18 | 0.022 | 0.004 | 870 | 3 | 705 | 23 | 92
12.5 | 160 | 4 | 0.28 | 0.29 | 0.79 | 0.023 | 1.14 | 0.22 | 0.17 | 0.035 | 0.005 | 870 | 3 | 620 | 20 | 156.6667
12.5 | 150 | 4 | 0.42 | 0.26 | 0.74 | 0.015 | 1.05 | 0.16 | 0.14 | 0.03 | 0.005 | 870 | 3 | 580 | -20 | 61.3333
12.5 | 120 | 4 | 0.27 | 0.27 | 0.84 | 0.026 | 1.02 | 0.16 | 0.18 | 0.03 | 0.005 | 870 | 3 | 620 | 20 | 146.6667
12.5 | 139.7 | 4 | 0.42 | 0.24 | 0.92 | 0.007 | 1.07 | 0.23 | 0.19 | 0.023 | 0.004 | 870 | 3 | 695 | -45 | 61.463
12.5 | 270 | 2 | 0.35 | 0.3 | 0.62 | 0.021 | 1.58 | 0.17 | 1.54 | 0.028 | 0.003 | 850 | 2 | 610 | 20 | 90.6667
60.325 | 120.65 | 3 | 0.42 | 0.24 | 0.92 | 0.004 | 1.05 | 0.23 | 0.16 | 0.036 | 0.005 | 870 | 3 | 705 | -32 | 99.4253
8 | 16 | 6 | 0.46 | 0.24 | 0.65 | 0.026 | 0.13 | 0.04 | 0.16 | 0.03 | 0.004 | 840 | 2 | 605 | 20 | 68.6667
45 | 90 | 6 | 0.31 | 0.24 | 0.58 | 0.004 | 1 | 0.23 | 0.15 | 0.03 | 0.005 | 900 | 3 | 670 | -46 | 138.6667
25.4 | 120.65 | 3 | 0.42 | 0.24 | 0.9 | 0.02 | 1.05 | 0.24 | 0.19 | 0.027 | 0.005 | 860 | 3 | 700 | -32 | 65
12.5 | 180 | 3 | 0.32 | 0.24 | 0.54 | 0.002 | 1.03 | 0.24 | 0.18 | 0.034 | 0.005 | 870 | 3 | 660 | -32 | 60.1073
25.4 | 152.4 | 3 | 0.41 | 0.26 | 0.92 | 0.005 | 1.04 | 0.23 | 0.15 | 0.026 | 0.005 | 860 | 3 | 705 | -32 | 81
25.4 | 95.25 | 3 | 0.42 | 0.24 | 0.92 | 0.004 | 1.05 | 0.23 | 0.16 | 0.036 | 0.005 | 860 | 3 | 705 | -32 | 117.3333
25.4 | 69.85 | 3 | 0.42 | 0.24 | 0.93 | 0.013 | 1.05 | 0.23 | 0.18 | 0.024 | 0.005 | 870 | 3 | 590 | -32 | 81.3333
25.4 | 365.13 | 3 | 0.41 | 0.27 | 0.95 | 0.017 | 1.14 | 0.33 | 0.16 | 0.024 | 0.005 | 870 | 3 | 700 | 23 | 113
25.4 | 82.55 | 3 | 0.42 | 0.29 | 0.94 | 0.018 | 1.05 | 0.23 | 0.24 | 0.026 | 0.005 | 860 | 3 | 705 | -32 | 114.6667
12.5 | 240 | 4 | 0.42 | 0.25 | 0.84 | 0.022 | 1.08 | 0.22 | 0.23 | 0.027 | 0.004 | 860 | 3 | 650 | 20 | 102.3333
12.5 | 150 | 3 | 0.34 | 0.22 | 0.67 | 0.029 | 1.53 | 0.19 | 1.43 | 0.03 | 0.006 | 860 | 2 | 570 | -20 | 23.6667
25.8333 | 155 | 6 | 0.3 | 0.28 | 1.69 | 0.019 | 0.18 | 0.03 | 0.09 | 0.024 | 0.05 | 900 | 3 | 640 | 0 | 96.3333
60.325 | 120.65 | 3 | 0.42 | 0.25 | 0.93 | 0.004 | 1.06 | 0.23 | 0.21 | 0.026 | 0.005 | 870 | 3 | 705 | -32 | 51.9723
12.5 | 150 | 6 | 0.42 | 0.28 | 0.74 | 0.025 | 1.1 | 0.21 | 0.16 | 0.027 | 0.005 | 840 | 3 | 650 | 20 | 93
12.5 | 220 | 4 | 0.42 | 0.24 | 0.81 | 0.028 | 1.06 | 0.2 | 0.28 | 0.032 | 0.004 | 860 | 3 | 650 | 20 | 98.3333
12.7 | 230 | 3 | 0.34 | 0.35 | 0.69 | 0.028 | 1.45 | 0.21 | 1.38 | 0.023 | 0.006 | 860 | 1 | 570 | 20 | 83.3333
12.7 | 210 | 3 | 0.32 | 0.22 | 0.56 | 0.02 | 1.06 | 0.23 | 0.17 | 0.023 | 0.005 | 870 | 3 | 660 | -32 | 75.9247
12.5 | 381 | 4 | 0.42 | 0.27 | 0.79 | 0.024 | 1.12 | 0.23 | 0.29 | 0.028 | 0.005 | 860 | 3 | 640 | 20 | 84.2667
25.4 | 152.4 | 4 | 0.42 | 0.23 | 0.93 | 0.018 | 1.04 | 0.24 | 0.2 | 0.025 | 0.005 | 860 | 3 | 690 | -32 | 65.3333
12.5 | 350 | 4 | 0.43 | 0.28 | 0.77 | 0.022 | 1.06 | 0.21 | 0.21 | 0.026 | 0.005 | 860 | 3 | 640 | 20 | 64
25.4 | 222.25 | 3 | 0.4 | 0.24 | 0.96 | 0.021 | 1.1 | 0.3 | 0.18 | 0.031 | 0.005 | 860 | 3 | 710 | 23 | 137
25.4 | 101.6 | 3 | 0.42 | 0.25 | 0.99 | 0.019 | 1.1 | 0.24 | 0.17 | 0.019 | 0.005 | 860 | 3 | 705 | -32 | 143
12.7 | 190 | 3 | 0.315 | 0.26 | 0.6 | 0.004 | 1.05 | 0.24 | 0.22 | 0.024 | 0.004 | 870 | 3 | 660 | -32 | 101.2327
12.5 | 340 | 4 | 0.43 | 0.3 | 0.84 | 0.022 | 1.03 | 0.21 | 0.23 | 0.022 | 0.004 | 860 | 3 | 650 | 20 | 90.3333
12.5 | 138 | 3 | 0.34 | 0.22 | 0.67 | 0.029 | 1.53 | 0.19 | 1.43 | 0.03 | 0.006 | 860 | 2 | 580 | -20 | 80
25.4 | 165.1 | 4 | 0.42 | 0.27 | 0.95 | 0.018 | 1.08 | 0.24 | 0.18 | 0.024 | 0.005 | 860 | 3 | 690 | -32 | 65.3333
12.5 | 130 | 3 | 0.42 | 0.26 | 0.78 | 0.026 | 1.07 | 0.22 | 0.17 | 0.024 | 0.005 | 860 | 2 | 590 | 23 | 63
12.7 | 76.2 | 6 | 0.34 | 0.25 | 0.73 | 0.033 | 1.26 | 0.04 | 0.05 | 0.043 | 0.004 | 900 | 1 | 590 | 20 | 134.6667
12.7 | 160 | 3 | 0.42 | 0.28 | 0.78 | 0.022 | 1.1 | 0.17 | 0.26 | 0.024 | 0.003 | 860 | 3 | 630 | 20 | 104.6667
12.7 | 135 | 6 | 0.42 | 0.26 | 0.74 | 0.024 | 1.08 | 0.21 | 0.23 | 0.024 | 0.005 | 840 | 3 | 650 | 20 | 122.6667
12.7 | 250 | 3 | 0.32 | 0.23 | 0.54 | 0.005 | 1.04 | 0.24 | 0.24 | 0.022 | 0.003 | 870 | 3 | 650 | -32 | 71.8577
12.7 | 220 | 3 | 0.41 | 0.33 | 0.75 | 0.026 | 1.04 | 0.16 | 0.05 | 0.031 | 0.004 | 860 | 3 | 620 | 20 | 81.3333
12.7 | 280 | 4 | 0.42 | 0.26 | 0.72 | 0.025 | 1.13 | 0.22 | 0.19 | 0.025 | 0.004 | 860 | 3 | 640 | 20 | 101.6667
25.4 | 120.65 | 3 | 0.42 | 0.27 | 0.95 | 0.01 | 1.07 | 0.24 | 0.16 | 0.023 | 0.005 | 860 | 3 | 705 | -32 | 78.6667
12.7 | 170 | 3 | 0.325 | 0.22 | 0.55 | 0.002 | 1.07 | 0.25 | 0.2 | 0.027 | 0.005 | 880 | 3 | 650 | -32 | 71.3333
12.7 | 170 | 5 | 0.43 | 0.28 | 0.75 | 0.024 | 1.08 | 0.21 | 0.22 | 0.026 | 0.004 | 850 | 3 | 580 | 20 | 74.9333
12.5 | 305 | 3 | 0.31 | 0.21 | 0.54 | 0.004 | 1.05 | 0.24 | 0.19 | 0.032 | 0.005 | 870 | 3 | 660 | -32 | 48.357
12.5 | 90 | 4 | 0.41 | 0.23 | 0.96 | 0.013 | 1.16 | 0.24 | 0.2 | 0.02 | 0.004 | 870 | 3 | 680 | -32 | 115.3333
12.5 | 260 | 4 | 0.42 | 0.31 | 0.75 | 0.026 | 1.11 | 0.21 | 0.22 | 0.028 | 0.005 | 860 | 3 | 650 | 20 | 95.3333
12.5 | 220 | 4 | 0.42 | 0.26 | 0.76 | 0.026 | 1.09 | 0.22 | 0.2 | 0.034 | 0.004 | 860 | 3 | 630 | 20 | 87.7333
25.4 | 203.2 | 3 | 0.42 | 0.26 | 0.95 | 0.019 | 1.1 | 0.3 | 0.2 | 0.025 | 0.004 | 870 | 3 | 705 | 23 | 123.3333
25.4 | 120.65 | 3 | 0.42 | 0.24 | 0.96 | 0.017 | 1.04 | 0.23 | 0.15 | 0.022 | 0.005 | 860 | 3 | 705 | -32 | 59.6667
25.4 | 177.8 | 4 | 0.46 | 0.25 | 1.05 | 0.023 | 1.18 | 0.32 | 0.18 | 0.02 | 0.007 | 870 | 3 | 610 | 23 | 75.3333
12.5 | 260 | 4 | 0.44 | 0.26 | 0.77 | 0.027 | 1.07 | 0.2 | 0.3 | 0.025 | 0.005 | 860 | 3 | 650 | 20 | 100.6667
12.5 | 180 | 3 | 0.32 | 0.27 | 0.55 | 0.007 | 1.05 | 0.24 | 0.16 | 0.032 | 0.005 | 870 | 3 | 660 | -32 | 94.002
12.5 | 180 | 3 | 0.34 | 0.23 | 0.7 | 0.029 | 1.4 | 0.16 | 1.4 | 0.032 | 0.004 | 860 | 2 | 555 | -20 | 37.3333
60.325 | 120.65 | 3 | 0.42 | 0.22 | 0.96 | 0.007 | 1.06 | 0.24 | 0.21 | 0.024 | 0.005 | 870 | 3 | 705 | -32 | 78
12.5 | 178 | 3 | 0.355 | 0.21 | 0.66 | 0.032 | 1.38 | 0.19 | 1.3 | 0.03 | 0.005 | 850 | 2 | 550 | -20 | 77.3333
25.4 | 107.95 | 3 | 0.42 | 0.27 | 0.95 | 0.01 | 1.07 | 0.24 | 0.16 | 0.023 | 0.005 | 860 | 3 | 705 | -32 | 93.6667
31.75 | 127 | 3 | 0.26 | 0.26 | 0.82 | 0.028 | 1.06 | 0.18 | 0.21 | 0.029 | 0.004 | 870 | 3 | 635 | -59 | 77.281
25.4 | 120.65 | 3 | 0.42 | 0.24 | 0.92 | 0.004 | 1.05 | 0.23 | 0.16 | 0.036 | 0.005 | 860 | 3 | 705 | -32 | 97
25.4 | 139.7 | 4 | 0.42 | 0.26 | 0.9 | 0.017 | 1.05 | 0.23 | 0.12 | 0.026 | 0.005 | 860 | 3 | 690 | -32 | 62.6667
12.5 | 240 | 2 | 0.41 | 0.26 | 0.81 | 0.025 | 1.03 | 0.17 | 0.28 | 0.026 | 0.005 | 860 | 3 | 620 | 20 | 88
25.4 | 95.25 | 2 | 0.42 | 0.27 | 0.95 | 0.018 | 1.08 | 0.24 | 0.18 | 0.024 | 0.005 | 860 | 3 | 690 | -32 | 97.6667
25.4 | 127 | 4 | 0.42 | 0.18 | 0.93 | 0.01 | 1.06 | 0.23 | 0.22 | 0.022 | 0.005 | 860 | 3 | 690 | -32 | 75.3333
25.4 | 190.5 | 4 | 0.43 | 0.28 | 1.06 | 0.018 | 1.16 | 0.32 | 0.21 | 0.017 | 0.005 | 870 | 3 | 690 | 23 | 120
25.4 | 152.4 | 4 | 0.42 | 0.26 | 0.9 | 0.017 | 1.05 | 0.23 | 0.12 | 0.026 | 0.005 | 860 | 3 | 690 | -32 | 64
25.4 | 177.8 | 4 | 0.46 | 0.25 | 1.05 | 0.02 | 1.09 | 0.31 | 0.16 | 0.025 | 0.005 | 870 | 3 | 600 | 20 | 74
12.5 | 305 | 4 | 0.42 | 0.23 | 0.94 | 0.017 | 1.11 | 0.23 | 0.19 | 0.036 | 0.006 | 870 | 3 | 690 | -32 | 94.6667
25.4 | 190 | 4 | 0.46 | 0.24 | 1 | 0.02 | 1.07 | 0.32 | 0.15 | 0.023 | 0.005 | 870 | 3 | 610 | 0 | 62.3667
25.4 | 88.9 | 3 | 0.42 | 0.24 | 0.93 | 0.013 | 1.05 | 0.23 | 0.18 | 0.024 | 0.005 | 860 | 3 | 705 | -32 | 87.3333
12.7 | 100 | 6 | 0.24 | 0.38 | 1.42 | 0.019 | 0.18 | 0.03 | 0.11 | 0.028 | 0.16 | 960 | 3 | 600 | 20 | 29.3333
12.5 | 194 | 3 | 0.36 | 0.28 | 0.65 | 0.023 | 1.38 | 0.19 | 1.37 | 0.023 | 0.002 | 860 | 2 | 565 | -20 | 36
12.7 | 240 | 3 | 0.41 | 0.28 | 0.57 | 0.025 | 1.21 | 0.28 | 1.42 | 0.03 | 0.005 | 850 | 1 | 620 | 20 | 63.3333
12.7 | 99 | 5 | 0.41 | 0.24 | 0.56 | 0.016 | 1.23 | 0.27 | 1.4 | 0.033 | 0.003 | 850 | 1 | 660 | 20 | 103.6667
12.7 | 290 | 4 | 0.43 | 0.28 | 0.75 | 0.024 | 1.13 | 0.23 | 0.2 | 0.028 | 0.004 | 850 | 3 | 640 | 20 | 101
25.4 | 152.4 | 4 | 0.42 | 0.24 | 0.93 | 0.013 | 1.05 | 0.23 | 0.18 | 0.024 | 0.005 | 860 | 3 | 680 | -32 | 91.3333
12.7 | 250 | 3 | 0.41 | 0.24 | 0.76 | 0.022 | 1.18 | 0.21 | 0.18 | 0.03 | 0.005 | 860 | 3 | 640 | 20 | 102.4
12.5 | 181 | 3 | 0.295 | 0.24 | 0.44 | 0.014 | 1.98 | 0.38 | 1.99 | 0.023 | 0.005 | 860 | 2 | 570 | -20 | 98.9333
12.5 | 320 | 4 | 0.41 | 0.25 | 0.94 | 0.018 | 1.15 | 0.23 | 0.14 | 0.026 | 0.005 | 870 | 3 | 690 | -32 | 66.6667
12.5 | 50 | 6 | 0.395 | 0.25 | 0.72 | 0.003 | 0.83 | 0.24 | 1.91 | 0.029 | 0.002 | 820 | 2 | 495 | 20 | 38.3333
69.85 | 139.7 | 4 | 0.42 | 0.2 | 0.93 | 0.006 | 1.05 | 0.23 | 0.17 | 0.026 | 0.005 | 870 | 3 | 550 | -32 | 43.3857
25.4 | 254 | 4 | 0.42 | 0.3 | 0.97 | 0.019 | 1.11 | 0.34 | 0.17 | 0.019 | 0.005 | 860 | 3 | 695 | -32 | 68.6667
12.5 | 190 | 3 | 0.325 | 0.23 | 0.54 | 0.002 | 1.07 | 0.24 | 0.15 | 0.028 | 0.005 | 870 | 3 | 660 | -32 | 91.2903
12.7 | 330 | 3 | 0.42 | 0.24 | 0.58 | 0.026 | 1.24 | 0.26 | 1.36 | 0.023 | 0.004 | 850 | 2 | 620 | 20 | 57.3333
12.5 | 340 | 4 | 0.43 | 0.3 | 0.79 | 0.027 | 1.09 | 0.22 | 0.16 | 0.027 | 0.005 | 860 | 3 | 650 | 20 | 75
12.7 | 150 | 6 | 0.42 | 0.33 | 0.74 | 0.028 | 1.08 | 0.21 | 0.19 | 0.027 | 0.004 | 840 | 3 | 650 | 20 | 98.6667
12.5 | 230 | 4 | 0.4 | 0.24 | 0.85 | 0.02 | 1.1 | 0.24 | 0.2 | 0.031 | 0.005 | 860 | 3 | 640 | 20 | 103.3333
12.5 | 163 | 3 | 0.36 | 0.28 | 0.65 | 0.023 | 1.38 | 0.19 | 1.37 | 0.023 | 0.002 | 860 | 2 | 565 | -20 | 43.3333
60.325 | 120.65 | 3 | 0.42 | 0.24 | 0.93 | 0.013 | 1.05 | 0.23 | 0.18 | 0.024 | 0.005 | 870 | 3 | 580 | -32 | 29
12.5 | 80 | 3 | 0.365 | 0.34 | 0.44 | 0.003 | 1.77 | 0.42 | 4.01 | 0.025 | 0.005 | 875 | 1 | 550 | 20 | 51
12.7 | 180 | 3 | 0.41 | 0.24 | 0.77 | 0.03 | 1.09 | 0.24 | 0.17 | 0.028 | 0.003 | 860 | 3 | 670 | 20 | 121
60.325 | 120.65 | 4 | 0.42 | 0.24 | 0.93 | 0.008 | 1.06 | 0.24 | 0.17 | 0.026 | 0.005 | 870 | 3 | 690 | -32 | 96.6667
12.5 | 170 | 3 | 0.34 | 0.23 | 0.7 | 0.029 | 1.4 | 0.16 | 1.4 | 0.032 | 0.004 | 860 | 2 | 600 | -20 | 82.3333
12.5 | 290 | 4 | 0.42 | 0.25 | 0.79 | 0.025 | 1.12 | 0.21 | 0.22 | 0.024 | 0.004 | 850 | 3 | 640 | 20 | 82
20.5 | 123 | 6 | 0.225 | 0.29 | 1.25 | 0.016 | 1.02 | 0.23 | 0.71 | 0.021 | 0.005 | 860 | 3 | 610 | 0 | 159.3333
25.4 | 158.75 | 4 | 0.41 | 0.24 | 0.92 | 0.019 | 1.05 | 0.24 | 0.16 | 0.025 | 0.005 | 860 | 3 | 680 | -32 | 68.3333
17 | 340 | 3 | 0.41 | 0.24 | 0.82 | 0.03 | 1.11 | 0.25 | 0.18 | 0.03 | 0.005 | 870 | 3 | 660 | -20 | 44.8
12.5 | 320 | 3 | 0.41 | 0.28 | 0.75 | 0.025 | 1.1 | 0.23 | 0.23 | 0.032 | 0.005 | 860 | 3 | 660 | 20 | 75.3333
25.4 | 203.2 | 3 | 0.47 | 0.21 | 1.04 | 0.019 | 1.08 | 0.31 | 0.14 | 0.024 | 0.004 | 870 | 3 | 610 | 23 | 69.6667
19.5 | 117 | 6 | 0.245 | 0.3 | 1.29 | 0.011 | 1.35 | 0.3 | 0.7 | 0.028 | 0.005 | 880 | 3 | 620 | -20 | 142.6667
12.7 | 90 | 3 | 0.41 | 0.28 | 0.79 | 0.026 | 1.09 | 0.29 | 0.27 | 0.024 | 0.004 | 870 | 3 | 650 | 20 | 121.3333
12.7 | 100 | 3 | 0.41 | 0.26 | 0.58 | 0.025 | 1.19 | 0.27 | 1.4 | 0.022 | 0.005 | 850 | 2 | 640 | 20 | 111.6667
12.7 | 240 | 4 | 0.44 | 0.28 | 0.74 | 0.023 | 1.15 | 0.19 | 0.17 | 0.03 | 0.005 | 860 | 3 | 630 | 20 | 79.7333
8 | 16 | 6 | 0.335 | 0.23 | 0.65 | 0.013 | 1.05 | 0.19 | 0.2 | 0.03 | 0.004 | 860 | 2 | 540 | 23 | 74.3333
25.4 | 220 | 3 | 0.31 | 0.28 | 0.57 | 0.003 | 1.06 | 0.23 | 0.12 | 0.02 | 0.005 | 870 | 3 | 680 | 23 | 170
12.7 | 140 | 5 | 0.4 | 0.22 | 0.73 | 0.027 | 0.82 | 0.19 | 0.76 | 0.03 | 0.004 | 850 | 1 | 560 | 20 | 72
12.5 | 220 | 4 | 0.43 | 0.26 | 0.76 | 0.021 | 1.1 | 0.19 | 0.22 | 0.023 | 0.005 | 860 | 3 | 640 | 20 | 100.2667
12.5 | 230 | 4 | 0.42 | 0.26 | 0.74 | 0.025 | 1.08 | 0.2 | 0.3 | 0.03 | 0.005 | 860 | 3 | 620 | 20 | 98.4
12.7 | 330 | 3 | 0.42 | 0.24 | 0.6 | 0.007 | 1.2 | 0.28 | 1.37 | 0.029 | 0.004 | 850 | 1 | 630 | 20 | 92.6667
12.5 | 120.65 | 3 | 0.43 | 0.23 | 0.92 | 0.002 | 1.04 | 0.24 | 0.18 | 0.024 | 0.004 | 870 | 3 | 710 | -45 | 55.1357
12.5 | 75 | 6 | 0.365 | 0.34 | 0.44 | 0.003 | 1.77 | 0.42 | 4.01 | 0.025 | 0.005 | 875 | 1 | 560 | 23 | 44
12.7 | 280 | 3 | 0.4 | 0.23 | 0.57 | 0.028 | 1.12 | 0.26 | 1.41 | 0.027 | 0.006 | 850 | 2 | 600 | 20 | 36
12.7 | 180 | 3 | 0.41 | 0.24 | 0.74 | 0.021 | 1.13 | 0.2 | 0.22 | 0.023 | 0.004 | 870 | 3 | 640 | 20 | 114.1333
12.7 | 130 | 3 | 0.32 | 0.2 | 0.53 | 0.006 | 1.05 | 0.23 | 0.17 | 0.024 | 0.004 | 870 | 3 | 700 | -32 | 136.484
25.4 | 205 | 3 | 0.4 | 0.21 | 0.96 | 0.018 | 1.09 | 0.3 | 0.12 | 0.025 | 0.005 | 870 | 3 | 700 | -32 | 131.6667
12.5 | 180 | 3 | 0.355 | 0.29 | 0.59 | 0.024 | 1.54 | 0.18 | 1.45 | 0.034 | 0.004 | 860 | 2 | 620 | 20 | 115.3333
12.7 | 300 | 3 | 0.42 | 0.28 | 0.76 | 0.024 | 1.09 | 0.2 | 0.24 | 0.036 | 0.005 | 860 | 3 | 660 | 20 | 87.3333
12.5 | 300 | 4 | 0.43 | 0.24 | 0.75 | 0.027 | 1.06 | 0.22 | 0.29 | 0.036 | 0.005 | 860 | 3 | 650 | 20 | 94.6667
12.7 | 150 | 6 | 0.41 | 0.24 | 0.74 | 0.021 | 1.13 | 0.2 | 0.22 | 0.023 | 0.004 | 840 | 3 | 645 | 20 | 104.6667
25.4 | 127 | 4 | 0.42 | 0.28 | 0.93 | 0.023 | 1.05 | 0.24 | 0.21 | 0.033 | 0.005 | 860 | 3 | 690 | -32 | 80.6667
31.75 | 127 | 6 | 0.315 | 0.24 | 0.62 | 0.02 | 0.99 | 0.18 | 0.2 | 0.018 | 0.005 | 870 | 3 | 635 | -59 | 47.453
19.5 | 117 | 6 | 0.29 | 0.27 | 1.65 | 0.018 | 0.16 | 0.03 | 0.09 | 0.019 | 0.06 | 870 | 3 | 640 | -20 | 139.6667
12.7 | 180 | 3 | 0.42 | 0.28 | 0.75 | 0.021 | 1.14 | 0.22 | 0.14 | 0.027 | 0.004 | 850 | 3 | 650 | 20 | 104.5333
12.7 | 130 | 3 | 0.42 | 0.22 | 0.71 | 0.028 | 0.99 | 0.16 | 0.19 | 0.03 | 0.006 | 860 | 2 | 550 | 20 | 40.6667
44.45 | 88.9 | 3 | 0.42 | 0.27 | 0.94 | 0.008 | 1.05 | 0.24 | 0.24 | 0.046 | 0.005 | 870 | 3 | 705 | -32 | 117.3333
12.7 | 330 | 3 | 0.41 | 0.24 | 0.59 | 0.028 | 1.22 | 0.27 | 1.37 | 0.024 | 0.004 | 850 | 1 | 620 | 20 | 49.3333
25.4 | 69.85 | 3 | 0.41 | 0.18 | 0.84 | 0.009 | 1.03 | 0.21 | 0.23 | 0.018 | 0.003 | 870 | 3 | 575 | -32 | 67
12.5 | 200 | 3 | 0.13 | 0.26 | 0.44 | 0.035 | 1.03 | 0.47 | 0.17 | 0.003 | 0.005 | 925 | 2 | 680 | 20 | 104.6667
8 | 16 | 6 | 0.27 | 0.22 | 0.86 | 0.024 | 1.05 | 0.17 | 0.24 | 0.032 | 0.005 | 860 | 3 | 580 | 20 | 101.6667
12.5 | 120 | 6 | 0.42 | 0.27 | 0.75 | 0.021 | 1.09 | 0.22 | 0.19 | 0.027 | 0.002 | 840 | 3 | 640 | 20 | 95.3333
25.4 | 220 | 3 | 0.315 | 0.26 | 0.54 | 0.002 | 1.06 | 0.24 | 0.16 | 0.027 | 0.004 | 870 | 3 | 685 | -59 | 47
12.5 | 130 | 3 | 0.42 | 0.28 | 0.75 | 0.023 | 1.12 | 0.21 | 0.2 | 0.029 | 0.005 | 860 | 2 | 590 | 20 | 62.3333
25.4 | 120.65 | 3 | 0.42 | 0.24 | 0.96 | 0.018 | 1 | 0.23 | 0.22 | 0.024 | 0.004 | 860 | 3 | 705 | -32 | 89.6667
12.7 | 150 | 6 | 0.43 | 0.28 | 0.75 | 0.024 | 1.08 | 0.21 | 0.22 | 0.026 | 0.004 | 840 | 3 | 650 | 20 | 98
25.4 | 254 | 3 | 0.41 | 0.27 | 0.93 | 0.019 | 1.1 | 0.35 | 0.22 | 0.025 | 0.006 | 860 | 3 | 705 | -32 | 71.3333
41.275 | 82.55 | 3 | 0.42 | 0.25 | 0.94 | 0.005 | 1.05 | 0.24 | 0.19 | 0.031 | 0.005 | 870 | 3 | 600 | -32 | 87.675
8 | 16 | 6 | 0.26 | 0.26 | 0.82 | 0.028 | 1.06 | 0.18 | 0.21 | 0.029 | 0.004 | 860 | 3 | 580 | 20 | 109.3333
12.5 | 260 | 4 | 0.42 | 0.31 | 0.75 | 0.026 | 1.11 | 0.21 | 0.22 | 0.028 | 0.005 | 860 | 3 | 630 | 20 | 106.1333
19.5 | 117 | 6 | 0.245 | 0.35 | 1.26 | 0.008 | 1.28 | 0.3 | 0.69 | 0.035 | 0.006 | 880 | 3 | 620 | -20 | 136.3333
12.7 | 220 | 3 | 0.42 | 0.28 | 0.76 | 0.023 | 1.05 | 0.21 | 0.18 | 0.029 | 0.006 | 860 | 3 | 660 | 20 | 93.3333
25.4 | 120.65 | 3 | 0.42 | 0.24 | 0.9 | 0.02 | 1.05 | 0.24 | 0.19 | 0.027 | 0.005 | 860 | 3 | 700 | -32 | 65
12.5 | 135 | 4 | 0.43 | 0.24 | 0.95 | 0.016 | 1.14 | 0.24 | 0.16 | 0.028 | 0.005 | 870 | 3 | 690 | -32 | 107.3333
12.5 | 50 | 6 | 0.42 | 0.24 | 0.75 | 0.001 | 0.85 | 0.25 | 1.67 | 0.022 | 0.003 | 820 | 2 | 495 | 20 | 29
25.4 | 220 | 3 | 0.315 | 0.26 | 0.54 | 0.002 | 1.06 | 0.24 | 0.16 | 0.027 | 0.004 | 870 | 3 | 685 | 23 | 148
12.5 | 170 | 4 | 0.42 | 0.29 | 0.73 | 0.024 | 1.11 | 0.2 | 0.22 | 0.03 | 0.004 | 860 | 3 | 640 | 20 | 104
12.7 | 300 | 4 | 0.41 | 0.29 | 0.78 | 0.021 | 1.08 | 0.21 | 0.25 | 0.028 | 0.006 | 850 | 3 | 640 | 20 | 77.3333
12.5 | 210 | 4 | 0.42 | 0.23 | 0.72 | 0.023 | 1.03 | 0.2 | 0.25 | 0.026 | 0.005 | 860 | 3 | 650 | 20 | 110.6667
12.5 | 290 | 3 | 0.325 | 0.22 | 0.53 | 0.004 | 1.04 | 0.24 | 0.25 | 0.035 | 0.005 | 870 | 3 | 660 | -32 | 73.213
12.5 | 130 | 3 | 0.32 | 0.27 | 0.55 | 0.004 | 1.08 | 0.24 | 0.17 | 0.027 | 0.005 | 870 | 3 | 675 | -32 | 115.695
12.7 | 150 | 6 | 0.41 | 0.26 | 0.57 | 0.006 | 0.64 | 0.51 | 2.42 | 0.032 | 0.003 | 840 | 2 | 650 | 20 | 102.6667
25.4 | 203.2 | 4 | 0.43 | 0.25 | 0.97 | 0.017 | 1.15 | 0.31 | 0.16 | 0.025 | 0.005 | 860 | 3 | 700 | 23 | 124.6667
25.4 | 304.8 | 3 | 0.47 | 0.24 | 1.04 | 0.012 | 1.06 | 0.33 | 0.14 | 0.027 | 0.003 | 870 | 3 | 615 | -32 | 54.6667
69.85 | 139.7 | 4 | 0.42 | 0.18 | 0.93 | 0.01 | 1.06 | 0.23 | 0.22 | 0.022 | 0.005 | 870 | 3 | 550 | -32 | 24.4043
12.5 | 50 | 6 | 0.4 | 0.31 | 0.82 | 0.023 | 1.12 | 0.18 | 0.19 | 0.032 | 0.005 | 870 | 3 | 710 | -46 | 136.6667
12.5 | 381 | 4 | 0.4 | 0.25 | 0.78 | 0.024 | 1.09 | 0.22 | 0.25 | 0.024 | 0.005 | 860 | 3 | 650 | 20 | 75.6667
25.4 | 69.85 | 3 | 0.4 | 0.23 | 0.84 | 0.018 | 0.94 | 0.17 | 0.19 | 0.033 | 0.004 | 860 | 3 | 560 | 23 | 84
25.4 | 101.6 | 3 | 0.41 | 0.25 | 0.96 | 0.015 | 1.04 | 0.24 | 0.21 | 0.028 | 0.005 | 860 | 3 | 705 | -32 | 111
12.7 | 305 | 3 | 0.41 | 0.25 | 0.59 | 0.03 | 1.22 | 0.28 | 1.47 | 0.032 | 0.004 | 850 | 1 | 630 | 20 | 42.3333
25.4 | 222.25 | 3 | 0.41 | 0.24 | 0.96 | 0.018 | 1.12 | 0.32 | 0.18 | 0.022 | 0.004 | 870 | 3 | 705 | -32 | 113.3333
12.5 | 120 | 3 | 0.43 | 0.31 | 0.74 | 0.011 | 1.11 | 0.19 | 0.24 | 0.037 | 0.005 | 870 | 3 | 590 | -20 | 83.4667
12.5 | 90 | 3 | 0.365 | 0.34 | 0.44 | 0.003 | 1.77 | 0.42 | 4.01 | 0.025 | 0.005 | 875 | 1 | 550 | 20 | 47
25.4 | 76.2 | 6 | 0.41 | 0.28 | 0.96 | 0.021 | 0.99 | 0.2 | 0.14 | 0.021 | 0.007 | 870 | 2 | 640 | 23 | 63.3333
12.5 | 320 | 4 | 0.41 | 0.25 | 0.82 | 0.023 | 1.06 | 0.2 | 0.19 | 0.032 | 0.005 | 860 | 3 | 640 | 20 | 85.0667
12.7 | 190 | 3 | 0.32 | 0.22 | 0.53 | 0.007 | 1.05 | 0.24 | 0.15 | 0.028 | 0.005 | 870 | 3 | 650 | -32 | 76.8287
12.5 | 107.95 | 4 | 0.43 | 0.23 | 0.92 | 0.002 | 1.04 | 0.24 | 0.18 | 0.024 | 0.004 | 870 | 3 | 700 | -50 | 76.3767
12.7 | 155 | 3 | 0.32 | 0.23 | 0.52 | 0.002 | 1.07 | 0.24 | 0.15 | 0.026 | 0.004 | 870 | 3 | 660 | -32 | 86.319
12.7 | 230 | 3 | 0.36 | 0.32 | 0.76 | 0.033 | 1.41 | 0.21 | 1.36 | 0.032 | 0.009 | 850 | 1 | 570 | -20 | 22
12.5 | 75 | 6 | 0.375 | 0.31 | 0.46 | 0.001 | 1.79 | 0.44 | 4.09 | 0.026 | 0.005 | 875 | 1 | 560 | 23 | 48
12.5 | 340 | 4 | 0.41 | 0.23 | 0.78 | 0.024 | 1.06 | 0.18 | 0.2 | 0.028 | 0.005 | 860 | 3 | 640 | -20 | 38.9333
12.7 | 280 | 4 | 0.42 | 0.28 | 0.76 | 0.024 | 1.09 | 0.2 | 0.24 | 0.036 | 0.005 | 860 | 3 | 630 | 20 | 97.0667
12.7 | 95 | 5 | 0.41 | 0.24 | 0.59 | 0.028 | 1.22 | 0.27 | 1.37 | 0.024 | 0.004 | 850 | 1 | 650 | 20 | 90.3333
25.4 | 311.15 | 3 | 0.46 | 0.25 | 1.06 | 0.015 | 1.09 | 0.33 | 0.21 | 0.025 | 0.005 | 870 | 3 | 610 | 23 | 84.6667
25.4 | 127 | 3 | 0.42 | 0.28 | 0.94 | 0.019 | 1.04 | 0.24 | 0.18 | 0.025 | 0.005 | 860 | 3 | 705 | -32 | 61.3333
12.7 | 260 | 3 | 0.41 | 0.24 | 0.59 | 0.027 | 1.23 | 0.31 | 1.44 | 0.03 | 0.002 | 850 | 1 | 640 | 20 | 78.3333
53.975 | 107.95 | 3 | 0.42 | 0.2 | 0.95 | 0.009 | 1.04 | 0.24 | 0.14 | 0.03 | 0.005 | 870 | 3 | 705 | -32 | 127.897
12.7 | 240 | 3 | 0.42 | 0.29 | 0.86 | 0.025 | 1.06 | 0.21 | 0.2 | 0.035 | 0.004 | 860 | 3 | 660 | 20 | 123.3333
25.4 | 177.8 | 4 | 0.42 | 0.25 | 0.92 | 0.018 | 1.04 | 0.24 | 0.17 | 0.023 | 0.005 | 860 | 3 | 690 | -32 | 74
12.5 | 230 | 4 | 0.41 | 0.29 | 0.86 | 0.022 | 1.09 | 0.22 | 0.18 | 0.032 | 0.005 | 860 | 3 | 640 | 20 | 97.8667
12.5 | 200 | 4 | 0.43 | 0.24 | 0.75 | 0.027 | 1.06 | 0.22 | 0.29 | 0.036 | 0.005 | 870 | 3 | 650 | 20 | 110.3333
25.4 | 215.9 | 4 | 0.42 | 0.3 | 0.97 | 0.019 | 1.11 | 0.34 | 0.17 | 0.019 | 0.005 | 870 | 3 | 695 | -32 | 81.6667
25.4 | 215.9 | 3 | 0.47 | 0.23 | 1.05 | 0.02 | 1.06 | 0.31 | 0.18 | 0.028 | 0.005 | 850 | 3 | 610 | 23 | 70
25.4 | 69.85 | 3 | 0.42 | 0.26 | 0.96 | 0.012 | 1.04 | 0.23 | 0.17 | 0.026 | 0.004 | 860 | 3 | 580 | 23 | 68.6667
25.4 | 279.4 | 3 | 0.48 | 0.28 | 1.09 | 0.021 | 1.16 | 0.34 | 0.23 | 0.024 | 0.005 | 870 | 3 | 635 | -32 | 57.3953
12.7 | 125 | 5 | 0.4 | 0.26 | 0.58 | 0.029 | 1.21 | 0.26 | 1.4 | 0.031 | 0.004 | 850 | 1 | 660 | 20 | 104.6667
25.4 | 82.55 | 3 | 0.42 | 0.29 | 0.94 | 0.018 | 1.05 | 0.23 | 0.24 | 0.026 | 0.005 | 860 | 3 | 705 | -32 | 114.6667
12.7 | 280 | 3 | 0.42 | 0.27 | 0.76 | 0.021 | 1.15 | 0.2 | 0.22 | 0.026 | 0.005 | 860 | 3 | 660 | 20 | 104.6667
25.4 | 215.9 | 4 | 0.48 | 0.27 | 1.13 | 0.016 | 1.16 | 0.34 | 0.17 | 0.022 | 0.004 | 870 | 3 | 610 | 23 | 61.6667
12.5 | 280 | 3 | 0.41 | 0.28 | 0.75 | 0.025 | 1.1 | 0.23 | 0.23 | 0.032 | 0.005 | 860 | 3 | 640 | 20 | 109.6
87.5 | 175 | 6 | 0.42 | 0.22 | 0.96 | 0.007 | 1.06 | 0.24 | 0.21 | 0.024 | 0.005 | 860 | 2 | 600 | -32 | 34.347
12.7 | 360 | 3 | 0.4 | 0.28 | 0.51 | 0.026 | 1.2 | 0.26 | 1.44 | 0.026 | 0.004 | 850 | 1 | 600 | 20 | 53
12.7 | 340 | 3 | 0.42 | 0.26 | 0.78 | 0.025 | 1.07 | 0.22 | 0.19 | 0.035 | 0.003 | 860 | 3 | 660 | 20 | 80.6667
12.7 | 320 | 3 | 0.32 | 0.24 | 0.56 | 0.003 | 1.06 | 0.23 | 0.25 | 0.021 | 0.005 | 870 | 3 | 660 | -32 | 64.6263
19.5 | 117 | 6 | 0.24 | 0.31 | 1.3 | 0.012 | 1.3 | 0.32 | 0.71 | 0.032 | 0.005 | 880 | 3 | 620 | -20 | 152.3333
12.7 | 220 | 3 | 0.41 | 0.22 | 0.58 | 0.031 | 1.22 | 0.27 | 1.41 | 0.029 | 0.004 | 840 | 2 | 610 | 20 | 65
12.7 | 130 | 3 | 0.44 | 0.24 | 0.74 | 0.02 | 0.98 | 0.18 | 0.19 | 0.024 | 0.006 | 850 | 2 | 565 | 20 | 46.6667
12.7 | 120 | 3 | 0.41 | 0.25 | 0.8 | 0.024 | 1.11 | 0.22 | 0.16 | 0.037 | 0.005 | 860 | 3 | 650 | 20 | 144
12.7 | 220 | 3 | 0.3 | 0.25 | 0.42 | 0.023 | 1.93 | 0.35 | 1.9 | 0.025 | 0.005 | 860 | 2 | 580 | 20 | 77
25.4 | 146.05 | 3 | 0.42 | 0.29 | 0.94 | 0.018 | 1.05 | 0.23 | 0.24 | 0.026 | 0.005 | 860 | 3 | 705 | -32 | 69.6667
12.7 | 170 | 4 | 0.41 | 0.3 | 0.72 | 0.019 | 1.13 | 0.21 | 0.21 | 0.028 | 0.005 | 860 | 3 | 620 | 20 | 112.2667
12.7 | 130 | 3 | 0.42 | 0.26 | 0.78 | 0.022 | 1.04 | 0.19 | 0.18 | 0.026 | 0.004 | 850 | 2 | 580 | 20 | 55.3333
12.7 | 305 | 3 | 0.4 | 0.26 | 0.56 | 0.032 | 1.19 | 0.26 | 1.4 | 0.034 | 0.003 | 840 | 2 | 610 | 20 | 42
12.5 | 101.6 | 6 | 0.325 | 0.22 | 0.53 | 0.002 | 1.05 | 0.24 | 0.18 | 0.026 | 0.004 | 900 | 3 | 660 | -32 | 92.1943
19.5 | 117 | 6 | 0.235 | 0.32 | 1.29 | 0.01 | 1.32 | 0.3 | 0.73 | 0.028 | 0.004 | 880 | 3 | 620 | -20 | 150.3333
50 | 100 | 6 | 0.42 | 0.28 | 0.93 | 0.023 | 1.05 | 0.24 | 0.21 | 0.033 | 0.005 | 870 | 3 | 700 | -46 | 110.3333
12.7 | 170 | 3 | 0.44 | 0.25 | 0.79 | 0.026 | 1.12 | 0.22 | 0.16 | 0.024 | 0.005 | 850 | 3 | 680 | 20 | 136.3333
12.5 | 150 | 6 | 0.37 | 0.24 | 0.74 | 0.008 | 0.87 | 0.22 | 0.93 | 0.027 | 0.004 | 840 | 2 | 570 | 23 | 50
12.7 | 214 | 3 | 0.365 | 0.32 | 0.63 | 0.026 | 1.41 | 0.2 | 1.41 | 0.038 | 0.005 | 860 | 1 | 570 | 20 | 79.3333
12.5 | 305 | 3 | 0.31 | 0.21 | 0.54 | 0.004 | 1.05 | 0.24 | 0.19 | 0.032 | 0.005 | 870 | 3 | 660 | -32 | 48.357
12.7 | 140 | 5 | 0.41 | 0.22 | 0.52 | 0.018 | 1.16 | 0.29 | 1.39 | 0.035 | 0.003 | 850 | 2 | 610 | 20 | 87.3333
12.7 | 250 | 3 | 0.42 | 0.24 | 0.77 | 0.025 | 1.07 | 0.2 | 0.26 | 0.031 | 0.004 | 860 | 3 | 660 | 20 | 106.3333
25.4 | 215.9 | 3 | 0.47 | 0.25 | 1.07 | 0.02 | 1.09 | 0.31 | 0.12 | 0.023 | 0.005 | 860 | 3 | 610 | 23 | 70.3333
8 | 16 | 6 | 0.28 | 0.27 | 0.83 | 0.031 | 1.04 | 0.16 | 0.18 | 0.019 | 0.003 | 860 | 3 | 580 | 20 | 92.6667
12.5 | 242 | 4 | 0.43 | 0.26 | 0.76 | 0.021 | 1.1 | 0.19 | 0.22 | 0.023 | 0.005 | 860 | 3 | 640 | 20 | 92.2667
12.7 | 240 | 4 | 0.43 | 0.3 | 0.76 | 0.028 | 1.12 | 0.16 | 0.21 | 0.03 | 0.004 | 860 | 3 | 630 | 20 | 76.3333
12.5 | 255 | 3 | 0.41 | 0.26 | 0.79 | 0.002 | 1.01 | 0.17 | 0.18 | 0.03 | 0.004 | 860 | 3 | 650 | 20 | 112.6667
5.5 | 11 | 6 | 0.355 | 0.28 | 0.44 | 0.023 | 1.72 | 0.26 | 3.82 | 0.032 | 0.005 | 870 | 1 | 550 | 20 | 39.6667
25.4 | 279.4 | 3 | 0.4 | 0.24 | 0.96 | 0.021 | 1.1 | 0.3 | 0.18 | 0.031 | 0.005 | 870 | 3 | 700 | 23 | 116
12.5 | 210 | 3 | 0.41 | 0.28 | 0.75 | 0.025 | 1.1 | 0.23 | 0.23 | 0.032 | 0.005 | 860 | 3 | 640 | 20 | 98.6667
25.4 | 139.7 | 4 | 0.41 | 0.23 | 0.94 | 0.02 | 1.04 | 0.23 | 0.24 | 0.026 | 0.005 | 860 | 3 | 690 | -32 | 92
12.7 | 140 | 3 | 0.44 | 0.24 | 0.74 | 0.02 | 0.98 | 0.18 | 0.19 | 0.024 | 0.006 | 860 | 2 | 565 | 20 | 40.3333
12.5 | 280 | 3 | 0.42 | 0.27 | 0.92 | 0.018 | 1.15 | 0.23 | 0.13 | 0.022 | 0.004 | 870 | 3 | 710 | -32 | 62
12.5 | 75 | 3 | 0.315 | 0.2 | 0.53 | 0.007 | 1.06 | 0.23 | 0.12 | 0.022 | 0.005 | 870 | 3 | 690 | -32 | 173.9943
25.4 | 222.25 | 4 | 0.42 | 0.29 | 0.97 | 0.019 | 1.11 | 0.33 | 0.19 | 0.031 | 0.005 | 860 | 3 | 700 | 23 | 117.6667
82.55 | 165.1 | 4 | 0.32 | 0.24 | 0.54 | 0.003 | 1.04 | 0.24 | 0.18 | 0.039 | 0.005 | 870 | 3 | 650 | -59 | 56.4917
25.4 | 69.85 | 3 | 0.42 | 0.24 | 0.96 | 0.017 | 1.04 | 0.23 | 0.15 | 0.022 | 0.005 | 870 | 3 | 710 | -32 | 103
19.5 | 117 | 6 | 0.3 | 0.27 | 1.73 | 0.012 | 0.17 | 0.03 | 0.1 | 0.022 | 0.053 | 900 | 3 | 640 | -20 | 72.6667
25.4 | 107.95 | 3 | 0.41 | 0.24 | 0.92 | 0.019 | 1.05 | 0.24 | 0.16 | 0.025 | 0.005 | 860 | 3 | 710 | -32 | 83.3333
25.4 | 203.2 | 3 | 0.41 | 0.26 | 0.99 | 0.015 | 1.1 | 0.32 | 0.14 | 0.024 | 0.005 | 870 | 3 | 705 | 23 | 122
12.5 | 150 | 4 | 0.43 | 0.31 | 0.74 | 0.011 | 1.11 | 0.19 | 0.24 | 0.037 | 0.005 | 870 | 3 | 620 | -30 | 93.3333
12.5 | 30 | 6 | 0.47 | 0.23 | 0.65 | 0.024 | 0.14 | 0.04 | 0.15 | 0.026 | 0.005 | 840 | 2 | 580 | 20 | 39.6667
12.7 | 260 | 3 | 0.42 | 0.28 | 0.76 | 0.023 | 1.05 | 0.21 | 0.18 | 0.029 | 0.006 | 860 | 3 | 660 | 20 | 93.3333
25.4 | 152.4 | 4 | 0.42 | 0.24 | 0.94 | 0.004 | 1.03 | 0.24 | 0.17 | 0.022 | 0.005 | 860 | 3 | 695 | -32 | 81.3333
12.5 | 190 | 4 | 0.42 | 0.25 | 0.84 | 0.022 | 1.08 | 0.22 | 0.23 | 0.027 | 0.004 | 860 | 3 | 650 | 20 | 134
10 | 20 | 6 | 0.355 | 0.21 | 1.55 | 0.017 | 0.13 | 0.03 | 0.11 | 0.023 | 0.003 | 850 | 1 | 610 | -20 | 100.5333
12.5 | 140 | 3 | 0.315 | 0.24 | 0.53 | 0.015 | 1.06 | 0.24 | 0.24 | 0.031 | 0.003 | 870 | 3 | 660 | -32 | 136.484
12.7 | 100 | 5 | 0.43 | 0.28 | 0.75 | 0.024 | 1.13 | 0.23 | 0.2 | 0.028 | 0.004 | 850 | 1 | 570 | 20 | 60.3333
12.5 | 110 | 3 | 0.34 | 0.22 | 0.67 | 0.029 | 1.53 | 0.19 | 1.43 | 0.03 | 0.006 | 860 | 2 | 590 | -20 | 38.6667
12.5 | 251 | 2 | 0.43 | 0.23 | 0.79 | 0.0008 | 1.02 | 0.19 | 0.25 | 0.035 | 0.005 | 860 | 3 | 600 | -20 | 96
44.45 | 88.9 | 3 | 0.42 | 0.27 | 0.94 | 0.008 | 1.05 | 0.24 | 0.24 | 0.046 | 0.005 | 870 | 3 | 705 | -32 | 123.8297
53.975 | 107.95 | 3 | 0.42 | 0.24 | 0.93 | 0.013 | 1.05 | 0.23 | 0.18 | 0.024 | 0.005 | 870 | 3 | 705 | -32 | 112.6667
25.4 | 330.2 | 3 | 0.42 | 0.26 | 0.95 | 0.019 | 1.1 | 0.3 | 0.2 | 0.025 | 0.004 | 870 | 3 | 705 | -32 | 43.3333
73.025 | 146.05 | 4 | 0.42 | 0.24 | 0.95 | 0.007 | 1.06 | 0.24 | 0.21 | 0.023 | 0.005 | 870 | 3 | 690 | -32 | 81.348
12.7 | 165 | 5 | 0.42 | 0.22 | 0.55 | 0.034 | 1.17 | 0.26 | 1.31 | 0.032 | 0.004 | 850 | 2 | 620 | 20 | 80.3333
146.05 | 292.1 | 6 | 0.32 | 0.27 | 0.55 | 0.004 | 1.08 | 0.24 | 0.17 | 0.027 | 0.005 | 880 | 3 | 650 | -59 | 47.453
12.7 | 90 | 3 | 0.325 | 0.2 | 0.56 | 0.008 | 1.04 | 0.25 | 0.17 | 0.028 | 0.004 | 870 | 3 | 690 | -32 | 134.6763
12.7 | 76.2 | 6 | 0.33 | 0.27 | 0.74 | 0.03 | 1.33 | 0.03 | 0.07 | 0.038 | 0.005 | 900 | 1 | 590 | 20 | 101.6667
25.4 | 165.1 | 4 | 0.42 | 0.24 | 0.95 | 0.019 | 1.05 | 0.24 | 0.2 | 0.027 | 0.005 | 860 | 3 | 690 | -32 | 86.6667
12.7 | 110 | 5 | 0.32 | 0.21 | 0.54 | 0.006 | 1.02 | 0.23 | 0.18 | 0.027 | 0.004 | 870 | 3 | 620 | -32 | 72.6667
12.7 | 280 | 3 | 0.44 | 0.28 | 0.74 | 0.023 | 1.15 | 0.19 | 0.17 | 0.03 | 0.005 | 850 | 3 | 645 | 20 | 87.2
15 | 30 | 6 | 0.345 | 0.22 | 0.68 | 0.031 | 0.8 | 0.17 | 1.81 | 0.036 | 0.002 | 830 | 2 | 600 | 23 | 44.3333
25.4 | 101.6 | 3 | 0.41 | 0.25 | 0.96 | 0.015 | 1.04 | 0.24 | 0.21 | 0.028 | 0.005 | 860 | 3 | 705 | -32 | 111
35.8333 | 215 | 3 | 0.42 | 0.26 | 0.77 | 0.025 | 1.06 | 0.29 | 0.2 | 0.029 | 0.005 | 870 | 3 | 650 | 20 | 115.3333
25.4 | 171.45 | 4 | 0.42 | 0.24 | 0.95 | 0.019 | 1.05 | 0.24 | 0.2 | 0.027 | 0.005 | 860 | 3 | 690 | -32 | 67
25.4 | 101.6 | 3 | 0.42 | 0.28 | 0.94 | 0.019 | 1.04 | 0.24 | 0.18 | 0.025 | 0.005 | 860 | 3 | 705 | -32 | 65.6667
12.5 | 133.35 | 3 | 0.42 | 0.25 | 0.96 | 0.004 | 1.07 | 0.23 | 0.15 | 0.03 | 0.005 | 870 | 3 | 705 | -45 | 64.1743
12.5 | 260 | 4 | 0.41 | 0.28 | 0.75 | 0.025 | 1.1 | 0.23 | 0.23 | 0.032 | 0.005 | 860 | 3 | 650 | 20 | 100.8
62.5 | 250 | 3 | 0.42 | 0.29 | 0.94 | 0.018 | 1.05 | 0.23 | 0.24 | 0.026 | 0.005 | 870 | 3 | 530 | 20 | 20.6667
25.4 | 311.15 | 3 | 0.45 | 0.22 | 1.03 | 0.02 | 1.06 | 0.31 | 0.18 | 0.022 | 0.004 | 860 | 3 | 600 | 23 | 58.3333
12.5 | 150 | 4 | 0.42 | 0.23 | 0.72 | 0.023 | 1.03 | 0.2 | 0.25 | 0.026 | 0.005 | 860 | 3 | 620 | 20 | 103.3333
25.4 | 127 | 3 | 0.42 | 0.28 | 0.94 | 0.019 | 1.04 | 0.24 | 0.18 | 0.025 | 0.005 | 860 | 3 | 705 | -32 | 60.6667
25.4 | 203.2 | 3 | 0.42 | 0.26 | 0.95 | 0.019 | 1.1 | 0.3 | 0.2 | 0.025 | 0.004 | 870 | 3 | 705 | -32 | 90
25.4 | 279.4 | 3 | 0.4 | 0.21 | 0.93 | 0.019 | 1.14 | 0.33 | 0.16 | 0.018 | 0.005 | 870 | 3 | 700 | -32 | 78.6667
19.5 | 117 | 6 | 0.305 | 0.27 | 1.75 | 0.017 | 0.17 | 0.03 | 0.1 | 0.022 | 0.052 | 870 | 3 | 640 | -20 | 93
12.5 | 100 | 3 | 0.37 | 0.25 | 0.66 | 0.032 | 1.39 | 0.17 | 1.36 | 0.027 | 0.005 | 860 | 2 | 580 | -20 | 84.3333
25.4 | 210 | 4 | 0.47 | 0.32 | 1.04 | 0.016 | 1.11 | 0.32 | 0.16 | 0.031 | 0.005 | 870 | 3 | 610 | 0 | 47.905
12.7 | 115 | 5 | 0.41 | 0.29 | 0.56 | 0.01 | 1.16 | 0.26 | 1.41 | 0.035 | 0.005 | 850 | 3 | 660 | 20 | 117
12.7 | 240 | 3 | 0.42 | 0.24 | 0.71 | 0.022 | 1.15 | 0.21 | 0.21 | 0.029 | 0.004 | 860 | 3 | 640 | 20 | 86.6667
14.5 | 29 | 6 | 0.4 | 0.25 | 0.72 | 0.004 | 0.81 | 0.24 | 1.72 | 0.028 | 0.002 | 845 | 2 | 450 | -45 | 17.625
12.7 | 305 | 3 | 0.41 | 0.27 | 0.6 | 0.03 | 1.21 | 0.27 | 1.5 | 0.02 | 0.005 | 850 | 2 | 620 | 20 | 59.6667
17.5 | 105 | 3 | 0.25 | 0.18 | 0.76 | 0.007 | 1.05 | 0.22 | 0.18 | 0.028 | 0.004 | 860 | 3 | 640 | 20 | 189.3333
12.5 | 130 | 3 | 0.42 | 0.29 | 0.77 | 0.023 | 1.09 | 0.2 | 0.21 | 0.03 | 0.005 | 860 | 2 | 590 | 23 | 46
25.4 | 220 | 3 | 0.42 | 0.28 | 0.97 | 0.019 | 1.13 | 0.31 | 0.18 | 0.029 | 0.004 | 870 | 3 | 705 | 23 | 138.3333
12.7 | 230 | 3 | 0.32 | 0.28 | 0.55 | 0.002 | 1.07 | 0.24 | 0.11 | 0.029 | 0.004 | 870 | 3 | 660 | -32 | 65.0783
12.5 | 240 | 3 | 0.42 | 0.23 | 0.72 | 0.023 | 1.03 | 0.2 | 0.25 | 0.026 | 0.005 | 860 | 3 | 660 | 20 | 109.3333
12.5 | 250 | 3 | 0.42 | 0.26 | 0.94 | 0.018 | 1.13 | 0.24 | 0.19 | 0.025 | 0.005 | 870 | 3 | 700 | -32 | 90.6667
31.75 | 127 | 6 | 0.33 | 0.23 | 0.55 | 0.006 | 1.05 | 0.24 | 0.12 | 0.034 | 0.005 | 880 | 3 | 645 | -59 | 46.0973
41.275 | 82.55 | 3 | 0.42 | 0.25 | 0.95 | 0.003 | 1.04 | 0.24 | 0.24 | 0.031 | 0.005 | 870 | 3 | 705 | -32 | 119.3103
12.5 | 235 | 4 | 0.42 | 0.24 | 0.8 | 0.002 | 1 | 0.17 | 0.17 | 0.027 | 0.005 | 860 | 3 | 650 | 20 | 128
25.4 | 311.15 | 3 | 0.41 | 0.24 | 0.96 | 0.018 | 1.12 | 0.32 | 0.18 | 0.022 | 0.004 | 860 | 3 | 700 | -32 | 28.3333
25.4 | 190.5 | 3 | 0.41 | 0.24 | 0.96 | 0.018 | 1.12 | 0.32 | 0.18 | 0.022 | 0.004 | 870 | 3 | 705 | 23 | 147.6667
12.7 | 280 | 3 | 0.42 | 0.27 | 0.76 | 0.021 | 1.15 | 0.2 | 0.22 | 0.026 | 0.005 | 860 | 3 | 660 | 20 | 114.6667
12.7 | 150 | 6 | 0.49 | 0.26 | 0.76 | 0.025 | 0.18 | 0.07 | 0.14 | 0.027 | 0.004 | 850 | 1 | 600 | 20 | 114
20.8333 | 125 | 6 | 0.3 | 0.26 | 1.68 | 0.025 | 0.17 | 0.03 | 0.1 | 0.027 | 0.057 | 900 | 3 | 640 | 0 | 149.3333
25.4 | 82.55 | 3 | 0.42 | 0.24 | 0.93 | 0.002 | 1.06 | 0.24 | 0.22 | 0.025 | 0.005 | 860 | 3 | 705 | -32 | 133.6667
53.975 | 107.95 | 4 | 0.42 | 0.19 | 0.92 | 0.004 | 1.08 | 0.23 | 0.18 | 0.022 | 0.005 | 870 | 3 | 690 | -26 | 106.6563
12.7 | 320 | 3 | 0.31 | 0.24 | 0.53 | 0.007 | 1.04 | 0.24 | 0.2 | 0.03 | 0.005 | 870 | 3 | 660 | -32 | 65.0787
12.7 | 204 | 3 | 0.355 | 0.32 | 0.55 | 0.031 | 1.52 | 0.18 | 1.53 | 0.032 | 0.007 | 850 | 1 | 570 | 20 | 66.6667
25.4 | 95.25 | 3 | 0.46 | 0.28 | 1.05 | 0.018 | 1.09 | 0.31 | 0.17 | 0.022 | 0.005 | 870 | 3 | 610 | 23 | 70.3333
25.4 | 107.95 | 3 | 0.42 | 0.22 | 0.92 | 0.017 | 1.05 | 0.24 | 0.14 | 0.024 | 0.005 | 860 | 3 | 700 | -32 | 69.6667
25.4 | 203.2 | 4 | 0.46 | 0.23 | 1.11 | 0.019 | 1.15 | 0.3 | 0.2 | 0.019 | 0.005 | 870 | 3 | 600 | 20 | 60
12.5 | 270 | 4 | 0.43 | 0.3 | 0.84 | 0.022 | 1.03 | 0.21 | 0.23 | 0.022 | 0.004 | 860 | 3 | 650 | 20 | 91.6667
12.5 | 230 | 3 | 0.42 | 0.29 | 0.78 | 0.024 | 1.13 | 0.2 | 0.2 | 0.024 | 0.005 | 860 | 3 | 670 | 20 | 103.6667
25.4 | 101.6 | 3 | 0.41 | 0.25 | 0.94 | 0.006 | 1.05 | 0.24 | 0.22 | 0.028 | 0.003 | 860 | 3 | 705 | -32 | 92.3333
12.5 | 300 | 4 | 0.42 | 0.29 | 0.78 | 0.024 | 1.13 | 0.2 | 0.2 | 0.024 | 0.005 | 860 | 3 | 620 | 20 | 54.9333
12.5 | 250 | 3 | 0.4 | 0.25 | 0.78 | 0.024 | 1.09 | 0.22 | 0.25 | 0.024 | 0.005 | 860 | 3 | 650 | 20 | 96.3333
12.5 | 80 | 3 | 0.315 | 0.25 | 0.54 | 0.004 | 1.05 | 0.23 | 0.14 | 0.047 | 0.005 | 870 | 3 | 690 | -32 | 166.3113
25.4 | 152.4 | 4 | 0.42 | 0.27 | 0.95 | 0.018 | 1.08 | 0.24 | 0.18 | 0.024 | 0.005 | 860 | 3 | 690 | -32 | 62.3333
12.7 | 30 | 6 | 0.335 | 0.28 | 0.76 | 0.02 | 0.95 | 0.18 | 0.22 | 0.023 | 0.005 | 860 | 2 | 550 | 20 | 70.6667
75 | 150 | 6 | 0.41 | 0.18 | 0.84 | 0.009 | 1.03 | 0.21 | 0.23 | 0.018 | 0.003 | 870 | 3 | 700 | -46 | 77.3333
25.4 | 114 | 3 | 0.41 | 0.25 | 0.94 | 0.006 | 1.05 | 0.24 | 0.22 | 0.028 | 0.003 | 860 | 3 | 705 | -32 | 71
12.5 | 135 | 2 | 0.43 | 0.32 | 0.82 | 0.016 | 1 | 0.19 | 0.18 | 0.028 | 0.003 | 860 | 3 | 600 | -20 | 58.4
12.7 | 205.56 | 3 | 0.42 | 0.26 | 0.61 | 0.03 | 1.21 | 0.27 | 1.4 | 0.024 | 0.004 | 850 | 2 | 650 | 20 | 101.6667
12.5 | 255 | 3 | 0.41 | 0.25 | 0.77 | 0.001 | 1.05 | 0.2 | 0.25 | 0.035 | 0.005 | 860 | 3 | 660 | 20 | 132.6667
25.4 | 215.9 | 3 | 0.42 | 0.26 | 0.97 | 0.019 | 1.06 | 0.32 | 0.22 | 0.022 | 0.005 | 870 | 3 | 705 | 23 | 127.3333
12.7 | 150 | 6 | 0.41 | 0.26 | 0.57 | 0.006 | 0.64 | 0.51 | 2.42 | 0.032 | 0.003 | 840 | 2 | 650 | 20 | 102.6667
12.5 | 290 | 4 | 0.43 | 0.3 | 0.79 | 0.027 | 1.09 | 0.22 | 0.16 | 0.027 | 0.005 | 860 | 3 | 650 | 20 | 85.6667
25.4 | 165.1 | 4 | 0.42 | 0.26 | 0.93 | 0.008 | 1.04 | 0.24 | 0.19 | 0.022 | 0.004 | 860 | 3 | 700 | -32 | 65.6667
66.675 | 133.35 | 3 | 0.42 | 0.26 | 0.96 | 0.012 | 1.04 | 0.23 | 0.17 | 0.026 | 0.004 | 870 | 3 | 705 | -32 | 82
25.4 | 120 | 4 | 0.46 | 0.28 | 1.05 | 0.018 | 1.09 | 0.31 | 0.17 | 0.022 | 0.005 | 870 | 3 | 600 | -32 | 65.5303
25.4 | 158.75 | 4 | 0.42 | 0.25 | 0.92 | 0.018 | 1.04 | 0.24 | 0.17 | 0.023 | 0.005 | 860 | 3 | 690 | -32 | 86.3333
12.5 | 125 | 3 | 0.325 | 0.23 | 0.54 | 0.002 | 1.07 | 0.24 | 0.15 | 0.028 | 0.005 | 870 | 3 | 670 | -32 | 173.5427
12.5 | 180 | 3 | 0.42 | 0.26 | 0.76 | 0.025 | 1.09 | 0.22 | 0.21 | 0.033 | 0.005 | 860 | 3 | 680 | -20 | 72.6667
12.7 | 230 | 3 | 0.41 | 0.28 | 0.57 | 0.025 | 1.21 | 0.28 | 1.42 | 0.03 | 0.005 | 850 | 1 | 620 | 20 | 75.3333
12.5 | 180 | 4 | 0.42 | 0.29 | 0.73 | 0.024 | 1.11 | 0.2 | 0.22 | 0.03 | 0.004 | 860 | 3 | 630 | 20 | 97.0667
12.5 | 231 | 2 | 0.41 | 0.28 | 0.86 | 0.018 | 1.09 | 0.19 | 0.2 | 0.028 | 0.006 | 860 | 3 | 570 | -20 | 4.0267
12.7 | 120 | 5 | 0.43 | 0.28 | 0.75 | 0.024 | 1.13 | 0.23 | 0.2 | 0.028 | 0.004 | 850 | 1 | 610 | 20 | 75
12.5 | 160 | 4 | 0.42 | 0.29 | 0.73 | 0.024 | 1.11 | 0.2 | 0.22 | 0.03 | 0.004 | 860 | 3 | 630 | 20 | 95.3333
25.4 | 210 | 3 | 0.42 | 0.21 | 0.93 | 0.006 | 1.05 | 0.24 | 0.15 | 0.021 | 0.004 | 870 | 3 | 710 | -32 | 80.6667
18.75 | 75 | 6 | 0.2 | 0.2 | 0.84 | 0.01 | 0.23 | 0.07 | 0.22 | 0.026 | 0.003 | 880 | 2 | 620 | -46 | 98.6667
25.4 | 222.25 | 3 | 0.41 | 0.25 | 0.95 | 0.02 | 1.18 | 0.32 | 0.17 | 0.02 | 0.005 | 870 | 3 | 705 | 23 | 133.3333
12.7 | 210 | 3 | 0.365 | 0.32 | 0.63 | 0.026 | 1.41 | 0.2 | 1.41 | 0.038 | 0.005 | 860 | 1 | 570 | 20 | 53
25.4 | 107.95 | 3 | 0.43 | 0.23 | 0.92 | 0.002 | 1.04 | 0.24 | 0.18 | 0.024 | 0.004 | 860 | 3 | 710 | -32 | 68
12.7 | 115 | 5 | 0.41 | 0.29 | 0.56 | 0.01 | 1.16 | 0.26 | 1.41 | 0.035 | 0.005 | 850 | 3 | 660 | 20 | 117
12.7 | 130 | 3 | 0.26 | 0.19 | 0.76 | 0.026 | 1.08 | 0.17 | 0.2 | 0.027 | 0.003 | 850 | 3 | 620 | 20 | 179.3333
12.5 | 165 | 3 | 0.325 | 0.23 | 0.54 | 0.002 | 1.07 | 0.24 | 0.15 | 0.028 | 0.005 | 870 | 3 | 660 | -32 | 61.011
12.5 | 50 | 6 | 0.41 | 0.24 | 0.71 | 0.004 | 0.84 | 0.25 | 1.71 | 0.023 | 0.002 | 820 | 2 | 495 | 20 | 40.6667
12.5 | 230 | 4 | 0.42 | 0.29 | 0.76 | 0.003 | 1.11 | 0.22 | 0.2 | 0.028 | 0.005 | 850 | 3 | 630 | 20 | 93.3333
25.4 | 88.9 | 3 | 0.41 | 0.25 | 0.96 | 0.015 | 1.04 | 0.24 | 0.21 | 0.028 | 0.005 | 860 | 3 | 705 | -32 | 129.3333
25.4 | 101.6 | 2 | 0.42 | 0.24 | 0.96 | 0.018 | 1 | 0.23 | 0.22 | 0.024 | 0.004 | 860 | 3 | 680 | -32 | 86.6667
12.5 | 50 | 6 | 0.39 | 0.32 | 0.69 | 0.002 | 0.8 | 0.26 | 1.8 | 0.03 | 0.004 | 820 | 2 | 490 | 20 | 34
25.4 | 107.95 | 3 | 0.43 | 0.23 | 0.92 | 0.002 | 1.04 | 0.24 | 0.18 | 0.024 | 0.004 | 860 | 3 | 710 | -32 | 68
12.5 | 16 | 6 | 0.16 | 0.17 | 0.99 | 0.002 | 1.49 | 0.98 | 0.07 | 0.022 | 0.26 | 975 | 2 | 620 | 20 | 154.6667
12.7 | 224 | 3 | 0.34 | 0.35 | 0.69 | 0.028 | 1.45 | 0.21 | 1.38 | 0.023 | 0.006 | 860 | 1 | 570 | 20 | 83.3333
12.7 | 173 | 3 | 0.43 | 0.21 | 0.8 | 0.036 | 1.02 | 0.18 | 0.23 | 0.029 | 0.005 | 850 | 3 | 660 | 20 | 110
12.5 | 255 | 3 | 0.41 | 0.25 | 0.77 | 0.001 | 1.05 | 0.2 | 0.25 | 0.035 | 0.005 | 860 | 3 | 660 | 20 | 120
12.7 | 280 | 3 | 0.32 | 0.25 | 0.54 | 0.002 | 1.09 | 0.23 | 0.18 | 0.026 | 0.005 | 870 | 3 | 650 | -32 | 72.309
19.5 | 117 | 6 | 0.305 | 0.25 | 1.7 | 0.021 | 0.16 | 0.03 | 0.1 | 0.021 | 0.065 | 870 | 3 | 640 | -20 | 141.3333
25.4 | 228.6 | 3 | 0.41 | 0.26 | 0.99 | 0.015 | 1.1 | 0.32 | 0.14 | 0.024 | 0.005 | 870 | 3 | 700 | -32 | 62.3333
25.4 | 222.25 | 3 | 0.4 | 0.24 | 0.96 | 0.021 | 1.1 | 0.3 | 0.18 | 0.031 | 0.005 | 860 | 3 | 700 | 23 | 137.6667
12.5 | 170 | 4 | 0.42 | 0.29 | 0.78 | 0.024 | 1.13 | 0.2 | 0.2 | 0.024 | 0.005 | 860 | 3 | 640 | 20 | 98.9333
12.5 | 255 | 4 | 0.42 | 0.23 | 0.8 | 0.001 | 1.09 | 0.2 | 0.25 | 0.025 | 0.005 | 860 | 3 | 650 | 20 | 108.3333
19.5 | 117 | 6 | 0.245 | 0.35 | 1.26 | 0.008 | 1.28 | 0.3 | 0.69 | 0.035 | 0.006 | 880 | 3 | 620 | -20 | 123.6667
12.7 | 280 | 3 | 0.325 | 0.24 | 0.52 | 0.006 | 1.07 | 0.23 | 0.22 | 0.026 | 0.005 | 870 | 3 | 660 | -32 | 39.3333
25.4 | 95.25 | 3 | 0.42 | 0.24 | 0.95 | 0.018 | 1.09 | 0.24 | 0.18 | 0.025 | 0.005 | 860 | 3 | 705 | -32 | 83.6667
12.7 | 150 | 5 | 0.42 | 0.28 | 0.56 | 0.034 | 1.19 | 0.27 | 1.35 | 0.035 | 0.004 | 850 | 1 | 650 | -20 | 84.6667
12.5 | 220 | 4 | 0.4 | 0.24 | 0.85 | 0.02 | 1.1 | 0.24 | 0.2 | 0.031 | 0.005 | 860 | 3 | 640 | 20 | 106
44.45 | 88.9 | 3 | 0.42 | 0.25 | 0.95 | 0.003 | 1.04 | 0.24 | 0.24 | 0.031 | 0.005 | 870 | 3 | 705 | -32 | 99.4257
25.4 | 127 | 3 | 0.43 | 0.27 | 0.93 | 0.022 | 1.08 | 0.24 | 0.23 | 0.022 | 0.004 | 860 | 3 | 705 | -32 | 86
12.7 | 180 | 3 | 0.32 | 0.22 | 0.56 | 0.02 | 1.06 | 0.23 | 0.17 | 0.023 | 0.005 | 870 | 3 | 660 | -32 | 64.1747
12.7 | 130 | 3 | 0.41 | 0.22 | 0.58 | 0.024 | 1.2 | 0.26 | 1.43 | 0.022 | 0.006 | 850 | 2 | 620 | 20 | 100
12.5 | 300 | 4 | 0.42 | 0.27 | 0.79 | 0.024 | 1.12 | 0.23 | 0.29 | 0.028 | 0.005 | 860 | 3 | 650 | 20 | 89.3333
12.5 | 107.95 | 3 | 0.43 | 0.23 | 0.92 | 0.002 | 1.04 | 0.24 | 0.18 | 0.024 | 0.004 | 870 | 3 | 695 | -45 | 103.945
12.5 | 50 | 6 | 0.395 | 0.25 | 0.72 | 0.003 | 0.83 | 0.24 | 1.91 | 0.029 | 0.002 | 820 | 2 | 500 | 20 | 45
19.5 | 117 | 6 | 0.23 | 0.31 | 1.32 | 0.012 | 1.35 | 0.33 | 0.71 | 0.028 | 0.005 | 880 | 3 | 620 | -20 | 153
25.4 | 95.25 | 3 | 0.42 | 0.22 | 0.91 | 0.003 | 1.04 | 0.24 | 0.19 | 0.024 | 0.005 | 860 | 3 | 708 | -32 | 85.3333
25.4 | 220 | 4 | 0.45 | 0.23 | 1.1 | 0.02 | 1.12 | 0.31 | 0.24 | 0.022 | 0.005 | 870 | 3 | 610 | 20 | 80
25.4 | 88.9 | 3 | 0.42 | 0.24 | 0.95 | 0.022 | 1.08 | 0.24 | 0.22 | 0.023 | 0.005 | 860 | 3 | 700 | -32 | 124.6667
12.7 | 280 | 3 | 0.32 | 0.21 | 0.54 | 0.006 | 1.02 | 0.23 | 0.18 | 0.027 | 0.004 | 870 | 3 | 650 | -32 | 81.8
12.5 | 110 | 3 | 0.34 | 0.23 | 0.7 | 0.029 | 1.4 | 0.16 | 1.4 | 0.032 | 0.004 | 850 | 2 | 570 | -20 | 51.3333
12.5 | 230 | 4 | 0.41 | 0.26 | 0.79 | 0.025 | 1.14 | 0.22 | 0.25 | 0.025 | 0.004 | 860 | 3 | 650 | 20 | 109
12.5 | 330 | 3 | 0.43 | 0.3 | 0.75 | 0.025 | 1.11 | 0.21 | 0.2 | 0.032 | 0.005 | 860 | 3 | 660 | 20 | 88
25.4 | 88.9 | 3 | 0.42 | 0.22 | 0.94 | 0.005 | 1.06 | 0.24 | 0.18 | 0.028 | 0.004 | 860 | 3 | 710 | -32 | 100
19.5 | 117 | 6 | 0.295 | 0.28 | 1.71 | 0.018 | 0.19 | 0.03 | 0.15 | 0.02 | 0.06 | 870 | 3 | 640 | -20 | 122
12.5 | 150 | 6 | 0.42 | 0.29 | 0.73 | 0.024 | 1.11 | 0.2 | 0.22 | 0.03 | 0.004 | 840 | 3 | 650 | 20 | 91
12.5 | 280 | 3 | 0.42 | 0.24 | 0.94 | 0.018 | 1.16 | 0.23 | 0.16 | 0.02 | 0.005 | 870 | 3 | 700 | -32 | 96
25.4 | 254 | 3 | 0.41 | 0.27 | 0.95 | 0.017 | 1.14 | 0.33 | 0.16 | 0.024 | 0.005 | 870 | 3 | 700 | -32 | 55.6667
12.5 | 150 | 4 | 0.42 | 0.24 | 0.76 | 0.022 | 1.18 | 0.25 | 0.2 | 0.032 | 0.004 | 860 | 3 | 630 | 20 | 116.3333
19.5 | 117 | 6 | 0.305 | 0.27 | 1.75 | 0.017 | 0.17 | 0.03 | 0.1 | 0.022 | 0.052 | 870 | 3 | 640 | -20 | 61.3333
10 | 20 | 6 | 0.335 | 0.26 | 0.71 | 0.005 | 1.07 | 0.2 | 0.16 | 0.026 | 0.005 | 900 | 2 | 620 | -45 | 84.2667
12.7 | 280 | 3 | 0.42 | 0.28 | 0.76 | 0.024 | 1.09 | 0.2 | 0.24 | 0.036 | 0.005 | 860 | 3 | 660 | 20 | 90.6667
12.5 | 305 | 3 | 0.31 | 0.21 | 0.54 | 0.004 | 1.05 | 0.24 | 0.19 | 0.032 | 0.005 | 870 | 3 | 660 | -32 | 55.1357
12.5 | 180 | 3 | 0.355 | 0.29 | 0.59 | 0.024 | 1.54 | 0.18 | 1.45 | 0.034 | 0.004 | 860 | 2 | 620 | -20 | 101.3333
19.5 | 117 | 6 | 0.24 | 0.3 | 1.27 | 0.01 | 1.3 | 0.31 | 0.71 | 0.028 | 0.004 | 880 | 3 | 620 | -20 | 141.3333
69.85 | 139.7 | 4 | 0.42 | 0.2 | 0.93 | 0.012 | 1.04 | 0.23 | 0.22 | 0.032 | 0.005 | 870 | 3 | 550 | -32 | 35.7027
12.5 | 101.6 | 6 | 0.315 | 0.28 | 0.56 | 0.003 | 1.05 | 0.25 | 0.2 | 0.029 | 0.004 | 900 | 3 | 660 | -32 | 92.646
12.5 | 230 | 4 | 0.43 | 0.25 | 0.8 | 0.023 | 1.08 | 0.2 | 0.22 | 0.026 | 0.006 | 860 | 3 | 640 | 20 | 93
25.4 | 190.5 | 3 | 0.41 | 0.27 | 0.95 | 0.017 | 1.14 | 0.33 | 0.16 | 0.024 | 0.005 | 870 | 3 | 710 | 23 | 142.3333
25.4 | 107.95 | 3 | 0.42 | 0.22 | 0.92 | 0.017 | 1.05 | 0.24 | 0.14 | 0.024 | 0.005 | 860 | 3 | 700 | -32 | 69.6667
12.5 | 150 | 6 | 0.42 | 0.31 | 0.75 | 0.026 | 1.11 | 0.21 | 0.22 | 0.028 | 0.005 | 840 | 3 | 650 | 20 | 98
8 | 16 | 6 | 0.145 | 0.27 | 0.45 | 0.002 | 0.98 | 0.23 | 3.29 | 0.02 | 0.003 | 825 | 2 | 190 | 20 | 132
25.4 | 127 | 3 | 0.47 | 0.22 | 1.04 | 0.016 | 1.09 | 0.33 | 0.24 | 0.023 | 0.006 | 870 | 3 | 610 | 23 | 66.6667
12.7 | 100 | 6 | 0.43 | 0.25 | 0.77 | 0.026 | 1 | 0.05 | 0.17 | 0.025 | 0.006 | 840 | 3 | 630 | 23 | 94.6667
25.4 | 88.9 | 3 | 0.42 | 0.24 | 0.92 | 0.007 | 1.07 | 0.23 | 0.19 | 0.023 | 0.004 | 860 | 3 | 705 | -32 | 117.6667
25.4 | 247.65 | 3 | 0.41 | 0.27 | 0.95 | 0.017 | 1.14 | 0.33 | 0.16 | 0.024 | 0.005 | 870 | 3 | 700 | 23 | 133.3333
5.5 | 11 | 6 | 0.345 | 0.24 | 0.49 | 0.02 | 1.69 | 0.28 | 3.77 | 0.024 | 0.006 | 880 | 1 | 550 | 20 | 43.3333
12.5 | 190 | 3 | 0.245 | 0.24 | 0.55 | 0.002 | 3.21 | 0.54 | 0.24 | 0.026 | 0.01 | 900 | 2 | 610 | 20 | 152.6667
12.5 | 210 | 3 | 0.42 | 0.24 | 0.76 | 0.009 | 1.05 | 0.18 | 0.19 | 0.022 | 0.006 | 870 | 3 | 580 | -20 | 4
25.4 | 127 | 3 | 0.41 | 0.25 | 0.94 | 0.006 | 1.05 | 0.24 | 0.22 | 0.028 | 0.003 | 860 | 3 | 705 | -32 | 54
31.75 | 127 | 3 | 0.28 | 0.34 | 0.83 | 0.029 | 1.02 | 0.16 | 0.06 | 0.021 | 0.001 | 870 | 3 | 635 | -59 | 49.2607
25.4 | 190.5 | 3 | 0.42 | 0.26 | 0.95 | 0.02 | 1.14 | 0.31 | 0.18 | 0.029 | 0.006 | 860 | 3 | 710 | 23 | 141.6667
12.5 | 150 | 6 | 0.22 | 0.22 | 1.52 | 0.003 | 0.16 | 0.07 | 0.12 | 0.032 | 0.004 | 880 | 3 | 620 | -20 | 200.6667
25.4 | 76.2 | 3 | 0.42 | 0.25 | 0.92 | 0.018 | 1.04 | 0.24 | 0.17 | 0.023 | 0.005 | 860 | 3 | 710 | -32 | 109.6667
12.5 | 190 | 4 | 0.42 | 0.27 | 0.79 | 0.024 | 1.12 | 0.23 | 0.29 | 0.028 | 0.005 | 860 | 3 | 630 | 20 | 105.3333
25.4 | 247.65 | 3 | 0.41 | 0.27 | 0.96 | 0.019 | 1.07 | 0.33 | 0.24 | 0.03 | 0.006 | 870 | 3 | 705 | -32 | 87
19.5 | 117 | 6 | 0.24 | 0.3 | 1.31 | 0.011 | 1.33 | 0.32 | 0.7 | 0.028 | 0.004 | 880 | 3 | 620 | -20 | 152.3333
25.4 | 114.3 | 3 | 0.42 | 0.2 | 0.95 | 0.005 | 1.04 | 0.24 | 0.13 | 0.03 | 0.005 | 860 | 3 | 705 | -32 | 74.6667
12.5 | 88.9 | 3 | 0.43 | 0.23 | 0.92 | 0.002 | 1.04 | 0.24 | 0.18 | 0.024 | 0.004 | 870 | 3 | 720 | -45 | 59.6553
19.5 | 117 | 6 | 0.235 | 0.3 | 1.33 | 0.009 | 1.31 | 0.32 | 0.77 | 0.026 | 0.005 | 880 | 3 | 620 | -20 | 140
25.4 | 247.65 | 3 | 0.41 | 0.27 | 0.96 | 0.019 | 1.07 | 0.33 | 0.24 | 0.03 | 0.006 | 870 | 3 | 705 | 23 | 129.3333
12.7 | 210 | 3 | 0.42 | 0.24 | 0.77 | 0.025 | 1.07 | 0.2 | 0.26 | 0.031 | 0.004 | 850 | 3 | 660 | 20 | 87.6667
25.4 | 88.9 | 3 | 0.42 | 0.24 | 0.93 | 0.013 | 1.05 | 0.23 | 0.18 | 0.024 | 0.005 | 860 | 3 | 705 | -32 | 87.3333
12.5 | 105 | 3 | 0.295 | 0.24 | 0.44 | 0.014 | 1.98 | 0.38 | 1.99 | 0.023 | 0.005 | 860 | 2 | 580 | -20 | 107.7333
75 | 150 | 6 | 0.43 | 0.26 | 0.8 | 0.001 | 1 | 0.19 | 0.21 | 0.023 | 0.004 | 870 | 3 | 700 | -46 | 78
12.5 | 160 | 3 | 0.44 | 0.29 | 0.83 | 0.021 | 1.02 | 0.21 | 0.21 | 0.031 | 0.005 | 860 | 2 | 600 | 20 | 52.8
12.5 | 270 | 3 | 0.41 | 0.2 | 0.92 | 0.019 | 1.12 | 0.24 | 0.2 | 0.021 | 0.004 | 870 | 3 | 715 | -32 | 60.6667
12.7 | 240 | 3 | 0.42 | 0.33 | 0.74 | 0.028 | 1.08 | 0.21 | 0.19 | 0.027 | 0.004 | 860 | 3 | 650 | 20 | 74.4
12.7 | 140 | 5 | 0.41 | 0.22 | 0.52 | 0.018 | 1.16 | 0.29 | 1.39 | 0.035 | 0.003 | 850 | 2 | 610 | 20 | 93
25.4 | 165 | 3 | 0.46 | 0.25 | 1.06 | 0.015 | 1.09 | 0.33 | 0.21 | 0.025 | 0.005 | 870 | 3 | 610 | 23 | 71.6667
8 | 16 | 6 | 0.46 | 0.3 | 0.7 | 0.028 | 0.14 | 0.04 | 0.12 | 0.03 | 0.002 | 850 | 2 | 600 | 20 | 56.3333
25.4 | 311.15 | 4 | 0.42 | 0.29 | 0.97 | 0.019 | 1.11 | 0.33 | 0.19 | 0.031 | 0.005 | 860 | 3 | 700 | 23 | 113.3333
19.5 | 117 | 6 | 0.23 | 0.34 | 1.3 | 0.006 | 1.34 | 0.32 | 0.74 | 0.035 | 0.005 | 880 | 3 | 620 | -20 | 120.6667
25.4 | 215.9 | 4 | 0.42 | 0.3 | 0.97 | 0.019 | 1.11 | 0.34 | 0.17 | 0.019 | 0.005 | 860 | 3 | 695 | -32 | 74.3333
63.5 | 127 | 3 | 0.42 | 0.2 | 0.94 | 0.006 | 1.08 | 0.24 | 0.13 | 0.02 | 0.005 | 870 | 3 | 695 | -32 | 110
12.7 | 194 | 3 | 0.365 | 0.32 | 0.63 | 0.026 | 1.41 | 0.2 | 1.41 | 0.038 | 0.005 | 860 | 1 | 570 | 20 | 56
12.5 | 180 | 4 | 0.27 | 0.24 | 0.83 | 0.029 | 1.03 | 0.15 | 0.19 | 0.019 | 0.006 | 870 | 3 | 620 | 20 | 129
25.4 | 152.4 | 4 | 0.42 | 0.26 | 0.93 | 0.008 | 1.04 | 0.24 | 0.19 | 0.022 | 0.004 | 860 | 3 | 690 | -32 | 68
12.5 | 152.4 | 3 | 0.43 | 0.23 | 0.92 | 0.002 | 1.04 | 0.24 | 0.18 | 0.024 | 0.004 | 870 | 3 | 710 | -45 | 37.5107
19.5 | 117 | 6 | 0.24 | 0.29 | 1.32 | 0.009 | 1.33 | 0.31 | 0.7 | 0.025 | 0.004 | 880 | 3 | 620 | -20 | 156
25.4 | 203.2 | 3 | 0.41 | 0.27 | 0.95 | 0.017 | 1.14 | 0.33 | 0.16 | 0.024 | 0.005 | 870 | 3 | 705 | 23 | 155.6667
25.4 | 76.2 | 6 | 0.395 | 0.28 | 0.82 | 0.013 | 0.9 | 0.17 | 0.17 | 0.038 | 0.004 | 870 | 2 | 630 | 23 | 116
31.75 | 127 | 6 | 0.315 | 0.24 | 0.85 | 0.003 | 0.92 | 0.4 | 0.82 | 0.026 | 0.005 | 870 | 2 | 640 | -20 | 114.6667
19.5 | 117 | 6 | 0.295 | 0.26 | 1.67 | 0.016 | 0.17 | 0.03 | 0.09 | 0.021 | 0.058 | 900 | 3 | 640 | -20 | 97.3333
12.7 | 300 | 4 | 0.41 | 0.3 | 0.72 | 0.019 | 1.13 | 0.21 | 0.21 | 0.028 | 0.005 | 860 | 3 | 620 | 20 | 80.8333
25.4 | 190.5 | 3 | 0.41 | 0.27 | 0.93 | 0.019 | 1.1 | 0.35 | 0.22 | 0.025 | 0.006 | 860 | 3 | 710 | 23 | 137.3333
45 | 90 | 6 | 0.315 | 0.22 | 0.54 | 0.003 | 1.06 | 0.24 | 0.21 | 0.024 | 0.005 | 900 | 3 | 655 | -46 | 75.3333
12.5 | 130 | 3 | 0.41 | 0.23 | 0.96 | 0.013 | 1.16 | 0.24 | 0.2 | 0.02 | 0.004 | 870 | 3 | 705 | -32 | 106.6667
25.4 | 158.75 | 4 | 0.42 | 0.24 | 0.9 | 0.02 | 1.05 | 0.24 | 0.19 | 0.027 | 0.005 | 860 | 3 | 690 | -32 | 87.6667
25.4 | 254 | 4 | 0.41 | 0.25 | 0.97 | 0.019 | 1.1 | 0.31 | 0.18 | 0.025 | 0.005 | 860 | 3 | 700 | -32 | 113
25.4 | 222.25 | 3 | 0.42 | 0.28 | 0.97 | 0.019 | 1.13 | 0.31 | 0.18 | 0.029 | 0.004 | 870 | 3 | 705 | 23 | 119.6667
25.4 | 101.6 | 3 | 0.42 | 0.24 | 0.95 | 0.018 | 1.09 | 0.24 | 0.18 | 0.025 | 0.005 | 860 | 3 | 705 | -32 | 85.6667
25.4 | 245 | 4 | 0.46 | 0.25 | 1.05 | 0.023 | 1.18 | 0.32 | 0.18 | 0.02 | 0.007 | 870 | 3 | 600 | 20 | 63
12.7 | 210 | 4 | 0.42 | 0.33 | 0.74 | 0.028 | 1.08 | 0.21 | 0.19 | 0.027 | 0.004 | 850 | 3 | 630 | 20 | 118.6667
12.7 | 155 | 3 | 0.325 | 0.23 | 0.54 | 0.002 | 1.07 | 0.24 | 0.15 | 0.028 | 0.005 | 870 | 3 | 660 | -32 | 75.925
12.5 | 75 | 3 | 0.315 | 0.2 | 0.53 | 0.007 | 1.06 | 0.23 | 0.12 | 0.022 | 0.005 | 870 | 3 | 680 | -32 | 166.3113
50.8 | 101.6 | 3 | 0.42 | 0.22 | 0.96 | 0.007 | 1.06 | 0.24 | 0.21 | 0.024 | 0.005 | 870 | 3 | 700 | -32 | 90.6667
12.7 | 200 | 4 | 0.43 | 0.28 | 0.75 | 0.024 | 1.08 | 0.21 | 0.22 | 0.026 | 0.004 | 860 | 3 | 630 | 20 | 99.2
12.7 | 75 | 3 | 0.315 | 0.22 | 0.54 | 0.003 | 1.06 | 0.24 | 0.21 | 0.024 | 0.005 | 870 | 3 | 700 | -32 | 152.3017
25.4 | 317.5 | 4 | 0.48 | 0.26 | 1.11 | 0.019 | 1.16 | 0.34 | 0.25 | 0.029 | 0.004 | 870 | 3 | 620 | -32 | 63.2707
12.5 | 90 | 3 | 0.365 | 0.34 | 0.44 | 0.003 | 1.77 | 0.42 | 4.01 | 0.025 | 0.005 | 875 | 1 | 560 | 23 | 52
25.4 | 184.15 | 3 | 0.41 | 0.27 | 0.93 | 0.019 | 1.1 | 0.35 | 0.22 | 0.025 | 0.006 | 860 | 3 | 710 | -32 | 74.3333
12.5 | 280 | 4 | 0.41 | 0.27 | 0.86 | 0.02 | 1.07 | 0.23 | 0.23 | 0.023 | 0.005 | 860 | 3 | 640 | 20 | 96
12.5 | 305 | 4 | 0.43 | 0.26 | 0.9 | 0.023 | 1.16 | 0.23 | 0.2 | 0.024 | 0.006 | 870 | 3 | 690 | -32 | 61.3333
12.5 | 190 | 4 | 0.42 | 0.27 | 0.75 | 0.021 | 1.09 | 0.22 | 0.19 | 0.027 | 0.002 | 850 | 3 | 650 | 20 | 110.3333
12.7 | 220 | 3 | 0.42 | 0.24 | 0.77 | 0.025 | 1.07 | 0.2 | 0.26 | 0.031 | 0.004 | 860 | 3 | 660 | 20 | 116.3333
12.7 | 250 | 3 | 0.42 | 0.28 | 0.76 | 0.024 | 1.09 | 0.2 | 0.24 | 0.036 | 0.005 | 860 | 3 | 660 | 20 | 114.6667
12.7 | 140 | 3 | 0.35 | 0.32 | 0.56 | 0.02 | 1.56 | 0.21 | 1.52 | 0.023 | 0.004 | 860 | 2 | 560 | 20 | 82.6667
12.7 | 130 | 3 | 0.42 | 0.22 | 0.76 | 0.026 | 1.1 | 0.23 | 0.27 | 0.032 | 0.004 | 870 | 2 | 590 | 20 | 107.3333
12.7 | 300 | 3 | 0.42 | 0.33 | 0.74 | 0.028 | 1.08 | 0.21 | 0.19 | 0.027 | 0.004 | 860 | 3 | 640 | 20 | 68
12.5 | 230 | 4 | 0.42 | 0.27 | 0.91 | 0.015 | 1.16 | 0.24 | 0.17 | 0.025 | 0.005 | 870 | 3 | 690 | -32 | 103.3333
12.5 | 80 | 4 | 0.315 | 0.28 | 0.54 | 0.002 | 1.04 | 0.23 | 0.2 | 0.031 | 0.004 | 870 | 3 | 640 | -32 | 141.9073
12.7 | 305 | 3 | 0.41 | 0.24 | 0.59 | 0.027 | 1.23 | 0.31 | 1.44 | 0.03 | 0.002 | 850 | 1 | 640 | 20 | 76.6667
12.7 | 300 | 4 | 0.44 | 0.25 | 0.79 | 0.026 | 1.12 | 0.22 | 0.16 | 0.024 | 0.005 | 860 | 3 | 640 | 20 | 93
25.4 | 120.65 | 3 | 0.42 | 0.24 | 0.96 | 0.017 | 1.04 | 0.23 | 0.15 | 0.022 | 0.005 | 860 | 3 | 705 | -32 | 59.6667
12.7 | 300 | 3 | 0.41 | 0.24 | 0.74 | 0.021 | 1.13 | 0.2 | 0.22 | 0.023 | 0.004 | 860 | 3 | 630 | 20 | 82.1333
12.7 | 210 | 3 | 0.42 | 0.28 | 0.75 | 0.026 | 1.12 | 0.22 | 0.18 | 0.025 | 0.006 | 850 | 3 | 645 | 20 | 107.2
12.5 | 290 | 4 | 0.41 | 0.26 | 0.79 | 0.025 | 1.14 | 0.22 | 0.25 | 0.025 | 0.004 | 860 | 3 | 630 | 20 | 90
12.5 | 150 | 6 | 0.41 | 0.23 | 0.78 | 0.024 | 1.06 | 0.18 | 0.2 | 0.028 | 0.005 | 840 | 3 | 650 | 20 | 102.6667
25.4 | 107.95 | 3 | 0.42 | 0.24 | 0.96 | 0.018 | 1 | 0.23 | 0.22 | 0.024 | 0.004 | 860 | 3 | 705 | -32 | 59.3333
12.5 | 280 | 4 | 0.43 | 0.26 | 0.9 | 0.023 | 1.16 | 0.23 | 0.2 | 0.024 | 0.006 | 870 | 3 | 690 | -32 | 64.3333
12.5 | 139.7 | 3 | 0.42 | 0.19 | 0.82 | 0.003 | 1.04 | 0.21 | 0.24 | 0.025 | 0.005 | 870 | 3 | 705 | -45 | 57.8473
63.5 | 127 | 3 | 0.42 | 0.25 | 0.93 | 0.004 | 1.06 | 0.23 | 0.21 | 0.026 | 0.005 | 870 | 3 | 570 | -32 | 30.6667
12.7 | 280 | 3 | 0.42 | 0.24 | 0.6 | 0.007 | 1.2 | 0.28 | 1.37 | 0.029 | 0.004 | 850 | 1 | 620 | 20 | 86.6667
12.5 | 190 | 2 | 0.35 | 0.29 | 0.67 | 0.032 | 1.4 | 0.18 | 1.4 | 0.025 | 0.005 | 850 | 2 | 560 | -20 | 30
12.5 | 255 | 3 | 0.41 | 0.26 | 0.79 | 0.002 | 1.01 | 0.17 | 0.18 | 0.03 | 0.004 | 860 | 3 | 650 | 20 | 111.3333
25.4 | 127 | 4 | 0.46 | 0.25 | 1.05 | 0.02 | 1.09 | 0.31 | 0.16 | 0.025 | 0.005 | 870 | 3 | 600 | 20 | 75
12.7 | 100 | 6 | 0.43 | 0.25 | 0.77 | 0.026 | 1 | 0.05 | 0.17 | 0.025 | 0.006 | 840 | 2 | 620 | 23 | 29.6667
25.4 | 100 | 3 | 0.46 | 0.23 | 1.11 | 0.019 | 1.15 | 0.3 | 0.2 | 0.019 | 0.005 | 870 | 3 | 615 | 0 | 78.1843
19.5 | 117 | 6 | 0.245 | 0.32 | 1.33 | 0.011 | 1.32 | 0.31 | 0.69 | 0.028 | 0.004 | 880 | 3 | 620 | -20 | 174.6667
12.5 | 170 | 4 | 0.42 | 0.23 | 0.72 | 0.023 | 1.03 | 0.2 | 0.25 | 0.026 | 0.005 | 860 | 3 | 650 | 20 | 133.3333
12.5 | 180 | 3 | 0.42 | 0.28 | 0.75 | 0.023 | 1.12 | 0.21 | 0.2 | 0.029 | 0.005 | 860 | 3 | 680 | 20 | 121.3333
63.5 | 127 | 3 | 0.42 | 0.2 | 0.94 | 0.006 | 1.08 | 0.24 | 0.13 | 0.02 | 0.005 | 870 | 3 | 705 | -32 | 66.6667
25.4 | 203.2 | 4 | 0.46 | 0.25 | 1.08 | 0.019 | 1.1 | 0.31 | 0.22 | 0.03 | 0.005 | 870 | 3 | 610 | 0 | 63.7227
12.5 | 75 | 3 | 0.32 | 0.25 | 0.52 | 0.003 | 1.06 | 0.23 | 0.16 | 0.033 | 0.005 | 870 | 3 | 690 | -32 | 172.6387
12.5 | 320 | 3 | 0.42 | 0.22 | 0.95 | 0.02 | 1.17 | 0.23 | 0.14 | 0.022 | 0.005 | 870 | 3 | 720 | -32 | 44.3333
12.5 | 170 | 4 | 0.42 | 0.22 | 0.91 | 0.023 | 1.13 | 0.24 | 0.23 | 0.032 | 0.005 | 870 | 3 | 700 | -32 | 134.3333
19.5 | 117 | 6 | 0.295 | 0.26 | 1.71 | 0.018 | 0.16 | 0.03 | 0.1 | 0.018 | 0.055 | 870 | 3 | 640 | -20 | 110.6667
12.5 | 150 | 6 | 0.46 | 0.22 | 0.7 | 0.028 | 0.15 | 0.06 | 0.19 | 0.026 | 0.005 | 840 | 2 | 605 | 20 | 86
12.7 | 305 | 3 | 0.4 | 0.23 | 0.59 | 0.027 | 1.19 | 0.26 | 1.37 | 0.023 | 0.004 | 850 | 2 | 620 | 20 | 47.3333
25.4 | 311.15 | 3 | 0.4 | 0.24 | 0.96 | 0.021 | 1.1 | 0.3 | 0.18 | 0.031 | 0.005 | 870 | 3 | 700 | -32 | 56.6667
12.7 | 240 | 4 | 0.44 | 0.31 | 0.76 | 0.024 | 1.07 | 0.18 | 0.25 | 0.027 | 0.005 | 860 | 3 | 630 | 20 | 78.6667
25.4 | 75 | 3 | 0.46 | 0.23 | 1.11 | 0.019 | 1.15 | 0.3 | 0.2 | 0.019 | 0.005 | 870 | 3 | 615 | 0 | 66.886
17 | 340 | 3 | 0.41 | 0.26 | 0.82 | 0.025 | 1.01 | 0.18 | 0.17 | 0.035 | 0.005 | 870 | 3 | 640 | -20 | 37.0667
38.1 | 76.2 | 3 | 0.42 | 0.24 | 0.92 | 0.004 | 1.05 | 0.23 | 0.16 | 0.036 | 0.005 | 870 | 3 | 590 | -32 | 77.3333
57.15 | 114.3 | 3 | 0.42 | 0.24 | 0.93 | 0.008 | 1.06 | 0.24 | 0.17 | 0.026 | 0.005 | 870 | 3 | 700 | -32 | 78
12.5 | 250 | 3 | 0.42 | 0.27 | 0.75 | 0.021 | 1.09 | 0.22 | 0.19 | 0.027 | 0.002 | 860 | 3 | 660 | 20 | 108
25.4 | 222.25 | 3 | 0.4 | 0.24 | 0.96 | 0.021 | 1.1 | 0.3 | 0.18 | 0.031 | 0.005 | 860 | 3 | 710 | -32 | 94
25.8333 | 155 | 6 | 0.3 | 0.25 | 1.72 | 0.021 | 0.17 | 0.03 | 0.08 | 0.022 | 0.055 | 900 | 3 | 640 | 0 | 144
25.4 | 120.65 | 4 | 0.47 | 0.32 | 1.04 | 0.016 | 1.11 | 0.32 | 0.16 | 0.031 | 0.005 | 870 | 3 | 600 | 23 | 78.6667
25.4 | 240 | 3 | 0.42 | 0.26 | 0.95 | 0.019 | 1.1 | 0.3 | 0.2 | 0.025 | 0.004 | 870 | 3 | 705 | 23 | 118.3333
12.7 | 280 | 3 | 0.31 | 0.25 | 0.55 | 0.003 | 1.06 | 0.23 | 0.23 | 0.038 | 0.004 | 870 | 3 | 660 | -32 | 76.8287
69.85 | 139.7 | 4 | 0.42 | 0.27 | 0.95 | 0.01 | 1.07 | 0.24 | 0.16 | 0.023 | 0.005 | 870 | 3 | 690 | -32 | 63.7227
12.7 | 240 | 3 | 0.33 | 0.23 | 0.55 | 0.006 | 1.05 | 0.24 | 0.12 | 0.034 | 0.005 | 870 | 3 | 660 | -32 | 65.5303
12.7 | 280 | 3 | 0.32 | 0.23 | 0.53 | 0.01 | 1.08 | 0.24 | 0.24 | 0.028 | 0.003 | 870 | 3 | 660 | -32 | 56.4917
12.7 | 75 | 5 | 0.32 | 0.22 | 0.56 | 0.02 | 1.06 | 0.23 | 0.17 | 0.023 | 0.005 | 870 | 3 | 700 | -32 | 145
25.4 | 101.6 | 3 | 0.41 | 0.25 | 0.94 | 0.006 | 1.05 | 0.24 | 0.22 | 0.028 | 0.003 | 860 | 3 | 705 | -32 | 92.3333
12.7 | 132 | 5 | 0.365 | 0.32 | 0.63 | 0.026 | 1.41 | 0.2 | 1.41 | 0.038 | 0.005 | 850 | 1 | 630 | 20 | 94.6667
25.4 | 254 | 4 | 0.42 | 0.3 | 0.97 | 0.019 | 1.11 | 0.34 | 0.17 | 0.019 | 0.005 | 860 | 3 | 700 | 23 | 117
12.5 | 230 | 4 | 0.41 | 0.27 | 0.86 | 0.02 | 1.07 | 0.23 | 0.23 | 0.023 | 0.005 | 860 | 3 | 650 | 20 | 98.3333
44.45 | 88.9 | 3 | 0.42 | 0.19 | 0.92 | 0.004 | 1.08 | 0.23 | 0.18 | 0.022 | 0.005 | 870 | 3 | 705 | -32 | 111
25.4 | 180 | 4 | 0.46 | 0.25 | 1.08 | 0.019 | 1.1 | 0.31 | 0.22 | 0.03 | 0.005 | 870 | 3 | 610 | 0 | 65.53
12.5 | 330 | 3 | 0.41 | 0.3 | 0.53 | 0.03 | 1.18 | 0.29 | 1.38 | 0.034 | 0.005 | 850 | 2 | 620 | 20 | 47
25.8333 | 155 | 6 | 0.3 | 0.27 | 1.69 | 0.023 | 0.17 | 0.03 | 0.09 | 0.019 | 0.06 | 900 | 3 | 640 | 0 | 68.6667
25.4 | 222.25 | 4 | 0.42 | 0.24 | 1.02 | 0.004 | 1.13 | 0.31 | 0.24 | 0.025 | 0.005 | 870 | 3 | 690 | 23 | 153.3333
25.4 | 88.9 | 3 | 0.42 | 0.28 | 0.92 | 0.005 | 1.05 | 0.25 | 0.16 | 0.033 | 0.005 | 860 | 3 | 715 | -32 | 104.6667
60.325 | 120.65 | 3 | 0.42 | 0.25 | 0.93 | 0.004 | 1.06 | 0.23 | 0.21 | 0.026 | 0.005 | 870 | 3 | 570 | -32 | 37.9623
25.4 | 114.3 | 3 | 0.42 | 0.22 | 0.94 | 0.005 | 1.06 | 0.24 | 0.18 | 0.028 | 0.004 | 860 | 3 | 705 | -32 | 86
12.5 | 150 | 6 | 0.43 | 0.28 | 0.69 | 0.028 | 1.09 | 0.22 | 0.2 | 0.036 | 0.005 | 840 | 3 | 650 | 20 | 98
25.4 | 311.15 | 3 | 0.4 | 0.24 | 0.96 | 0.021 | 1.1 | 0.3 | 0.18 | 0.031 | 0.005 | 860 | 3 | 700 | -32 | 84.6667
12.5 | 100 | 3 | 0.42 | 0.24 | 0.94 | 0.022 | 1.14 | 0.24 | 0.14 | 0.021 | 0.005 | 870 | 3 | 705 | -32 | 143.3333
12.5 | 300 | 4 | 0.42 | 0.29 | 0.78 | 0.024 | 1.13 | 0.2 | 0.2 | 0.024 | 0.005 | 860 | 3 | 630 | 20 | 58
12.5 | 320 | 3 | 0.43 | 0.3 | 0.79 | 0.027 | 1.09 | 0.22 | 0.16 | 0.027 | 0.005 | 860 | 3 | 640 | 20 | 80
25.4 | 139.7 | 4 | 0.41 | 0.25 | 0.92 | 0.002 | 1.07 | 0.23 | 0.25 | 0.025 | 0.005 | 860 | 3 | 690 | -32 | 80.6667
12.5 | 25 | 6 | 0.155 | 0.11 | 0.93 | 0.001 | 1.32 | 0.89 | 0.14 | 0.018 | 0.23 | 980 | 2 | 730 | 23 | 142.3333
12.5 | 255 | 4 | 0.42 | 0.29 | 0.76 | 0.003 | 1.11 | 0.22 | 0.2 | 0.028 | 0.005 | 860 | 3 | 630 | 20 | 100.6667
31.75 | 127 | 3 | 0.32 | 0.26 | 0.65 | 0.021 | 0.99 | 0.19 | 0.21 | 0.032 | 0.005 | 870 | 3 | 650 | -59 | 65.5303
12.7 | 155 | 3 | 0.32 | 0.23 | 0.52 | 0.002 | 1.07 | 0.24 | 0.15 | 0.026 | 0.004 | 870 | 3 | 660 | -32 | 89.9347
12.5 | 235 | 4 | 0.42 | 0.24 | 0.8 | 0.002 | 1 | 0.17 | 0.17 | 0.027 | 0.005 | 860 | 3 | 650 | 20 | 128.3333
12.5 | 115 | 3 | 0.43 | 0.23 | 0.79 | 0.0008 | 1.02 | 0.19 | 0.25 | 0.035 | 0.005 | 870 | 3 | 590 | -20 | 89.3333
12.7 | 130 | 3 | 0.41 | 0.24 | 0.74 | 0.022 | 1.12 | 0.22 | 0.22 | 0.025 | 0.005 | 860 | 2 | 580 | 20 | 60.6667
25.4 | 311.15 | 3 | 0.41 | 0.24 | 0.96 | 0.018 | 1.12 | 0.32 | 0.18 | 0.022 | 0.004 | 870 | 3 | 700 | -32 | 43.3333
12.7 | 240 | 3 | 0.325 | 0.23 | 0.56 | 0.003 | 1.07 | 0.23 | 0.15 | 0.026 | 0.004 | 880 | 3 | 650 | -32 | 73.2133
12.5 | 125 | 3 | 0.325 | 0.23 | 0.54 | 0.002 | 1.07 | 0.24 | 0.15 | 0.028 | 0.005 | 870 | 3 | 690 | -32 | 157.2727
66.675 | 133.35 | 4 | 0.42 | 0.27 | 0.94 | 0.008 | 1.05 | 0.24 | 0.24 | 0.046 | 0.005 | 870 | 3 | 690 | -32 | 115.3333
25.4 | 222.25 | 3 | 0.4 | 0.24 | 0.96 | 0.021 | 1.1 | 0.3 | 0.18 | 0.031 | 0.005 | 860 | 3 | 700 | -32 | 84.6667
12.7 | 105 | 5 | 0.43 | 0.28 | 0.75 | 0.024 | 1.13 | 0.23 | 0.2 | 0.028 | 0.004 | 850 | 1 | 610 | 20 | 87
12.5 | 305 | 4 | 0.42 | 0.27 | 0.92 | 0.018 | 1.15 | 0.23 | 0.13 | 0.022 | 0.004 | 870 | 3 | 690 | -32 | 78.3333
12.5 | 180 | 3 | 0.42 | 0.26 | 0.76 | 0.025 | 1.09 | 0.22 | 0.21 | 0.033 | 0.005 | 860 | 3 | 680 | -20 | 72.6667
12.5 | 340 | 3 | 0.41 | 0.26 | 0.82 | 0.025 | 1.01 | 0.18 | 0.17 | 0.035 | 0.005 | 870 | 3 | 660 | -20 | 46.6667
12.7 | 155 | 5 | 0.42 | 0.22 | 0.55 | 0.034 | 1.17 | 0.26 | 1.31 | 0.032 | 0.004 | 850 | 2 | 620 | 20 | 77.3333
50.8 | 101.6 | 3 | 0.42 | 0.24 | 0.95 | 0.007 | 1.06 | 0.24 | 0.21 | 0.023 | 0.005 | 870 | 3 | 590 | -32 | 72
25.4 | 165.1 | 4 | 0.43 | 0.27 | 0.93 | 0.022 | 1.08 | 0.24 | 0.23 | 0.022 | 0.004 | 860 | 3 | 700 | -32 | 90
12.5 | 320 | 3 | 0.32 | 0.24 | 0.56 | 0.003 | 1.06 | 0.23 | 0.25 | 0.021 | 0.005 | 870 | 3 | 660 | -32 | 64.6263
25.4 | 101.6 | 3 | 0.42 | 0.27 | 0.95 | 0.01 | 1.07 | 0.24 | 0.16 | 0.023 | 0.005 | 860 | 3 | 705 | -32 | 86
60.325 | 120.65 | 3 | 0.42 | 0.24 | 0.92 | 0.004 | 1.05 | 0.23 | 0.16 | 0.036 | 0.005 | 870 | 3 | 700 | -32 | 93.55
12.5 | 200 | 4 | 0.42 | 0.29 | 0.77 | 0.023 | 1.09 | 0.2 | 0.21 | 0.03 | 0.005 | 860 | 3 | 640 | 20 | 92.8
136.525 | 273.05 | 3 | 0.41 | 0.28 | 0.92 | 0.02 | 1.03 | 0.23 | 0.16 | 0.024 | 0.002 | 870 | 3 | 530 | -45 | 19.885
25.4 | 274.638 | 4 | 0.46 | 0.24 | 1.05 | 0.019 | 1.11 | 0.32 | 0.12 | 0.027 | 0.006 | 870 | 3 | 600 | -10 | 58.7513
12.5 | 150 | 4 | 0.43 | 0.3 | 0.75 | 0.025 | 1.11 | 0.21 | 0.2 | 0.032 | 0.005 | 860 | 3 | 620 | 20 | 91
12.5 | 75 | 6 | 0.36 | 0.23 | 0.44 | 0.002 | 1.79 | 0.44 | 4.01 | 0.033 | 0.003 | 875 | 1 | 555 | 23 | 53.6667
25.4 | 152.4 | 4 | 0.46 | 0.24 | 1.07 | 0.017 | 1.09 | 0.32 | 0.25 | 0.032 | 0.005 | 870 | 3 | 600 | 20 | 70.6667
25.4 | 365.13 | 3 | 0.42 | 0.26 | 0.95 | 0.02 | 1.14 | 0.31 | 0.18 | 0.029 | 0.006 | 870 | 3 | 695 | -32 | 46
25.4 | 114.3 | 3 | 0.43 | 0.23 | 0.92 | 0.002 | 1.04 | 0.24 | 0.18 | 0.024 | 0.004 | 860 | 3 | 680 | -32 | 86.3333
12.5 | 260 | 4 | 0.42 | 0.25 | 0.84 | 0.022 | 1.08 | 0.22 | 0.23 | 0.027 | 0.004 | 860 | 3 | 640 | 20 | 95.3333
25.4 | 114.3 | 3 | 0.42 | 0.22 | 0.94 | 0.005 | 1.06 | 0.24 | 0.18 | 0.028 | 0.004 | 860 | 3 | 705 | -32 | 86
25.4 | 177.8 | 4 | 0.42 | 0.24 | 0.95 | 0.018 | 1.09 | 0.24 | 0.18 | 0.025 | 0.005 | 860 | 3 | 690 | -32 | 63
25.4 | 127 | 3 | 0.42 | 0.24 | 0.96 | 0.017 | 1.04 | 0.23 | 0.15 | 0.022 | 0.005 | 860 | 3 | 705 | -32 | 92
63.5 | 127 | 4 | 0.42 | 0.24 | 0.92 | 0.004 | 1.05 | 0.23 | 0.16 | 0.036 | 0.005 | 870 | 3 | 690 | -32 | 102.589
12.5 | 50 | 6 | 0.42 | 0.26 | 0.8 | 0.001 | 1.09 | 0.21 | 0.23 | 0.016 | 0.004 | 870 | 3 | 700 | -46 | 95.3333
12.5 | 135 | 4 | 0.42 | 0.31 | 0.75 | 0.026 | 1.11 | 0.21 | 0.22 | 0.028 | 0.005 | 860 | 3 | 630 | 20 | 99
25.4 | 139.7 | 4 | 0.42 | 0.23 | 0.91 | 0.016 | 1.03 | 0.24 | 0.23 | 0.02 | 0.005 | 860 | 3 | 690 | -32 | 76.3333
12.5 | 100 | 3 | 0.42 | 0.26 | 0.74 | 0.015 | 1.05 | 0.16 | 0.14 | 0.03 | 0.005 | 870 | 3 | 580 | -20 | 71.4667
55 | 110 | 3 | 0.42 | 0.22 | 0.96 | 0.007 | 1.06 | 0.24 | 0.21 | 0.024 | 0.005 | 870 | 3 | 695 | -32 | 136
12.7 | 150 | 6 | 0.43 | 0.29 | 0.74 | 0.024 | 1.12 | 0.21 | 0.18 | 0.031 | 0.004 | 840 | 3 | 650 | 20 | 103.6667
25.4 | 203.2 | 3 | 0.41 | 0.26 | 0.99 | 0.017 | 1.13 | 0.31 | 0.16 | 0.023 | 0.005 | 870 | 3 | 700 | 23 | 137
25.4 | 254 | 3 | 0.42 | 0.26 | 0.97 | 0.019 | 1.06 | 0.32 | 0.22 | 0.022 | 0.005 | 870 | 3 | 700 | -32 | 38
12.5 | 165 | 4 | 0.41 | 0.2 | 0.9 | 0.019 | 1.18 | 0.23 | 0.23 | 0.023 | 0.005 | 870 | 3 | 700 | -32 | 132
66.675 | 133.35 | 4 | 0.42 | 0.19 | 0.92 | 0.004 | 1.08 | 0.23 | 0.18 | 0.022 | 0.005 | 870 | 3 | 550 | -32 | 23
12.5 | 170 | 4 | 0.43 | 0.26 | 0.76 | 0.021 | 1.1 | 0.19 | 0.22 | 0.023 | 0.005 | 860 | 3 | 640 | 20 | 108.8
60.325 | 120.65 | 3 | 0.42 | 0.27 | 0.95 | 0.01 | 1.07 | 0.24 | 0.16 | 0.023 | 0.005 | 860 | 3 | 580 | -32 | 30
12.7 | 190 | 3 | 0.42 | 0.24 | 0.71 | 0.022 | 1.15 | 0.21 | 0.21 | 0.029 | 0.004 | 850 | 3 | 660 | 20 | 115.6667
12.5 | 230 | 3 | 0.42 | 0.29 | 0.83 | 0.024 | 1.04 | 0.22 | 0.2 | 0.031 | 0.005 | 860 | 3 | 680 | -20 | 55.6667
12.7 | 260 | 4 | 0.42 | 0.28 | 0.75 | 0.02 | 1.1 | 0.18 | 0.27 | 0.028 | 0.003 | 860 | 3 | 640 | 20 | 123.3333
12.7 | 240 | 3 | 0.43 | 0.28 | 0.75 | 0.021 | 1.06 | 0.21 | 0.16 | 0.038 | 0.005 | 860 | 3 | 650 | 20 | 102.6667
12.5 | 101.6 | 3 | 0.315 | 0.28 | 0.56 | 0.003 | 1.05 | 0.25 | 0.2 | 0.029 | 0.004 | 900 | 3 | 660 | -32 | 92.646
12.7 | 280 | 3 | 0.41 | 0.21 | 0.53 | 0.011 | 1.16 | 0.26 | 1.41 | 0.026 | 0.005 | 850 | 2 | 590 | 20 | 44.6667
12.5 | 150 | 6 | 0.42 | 0.25 | 0.79 | 0.025 | 1.12 | 0.21 | 0.22 | 0.024 | 0.004 | 840 | 3 | 650 | 20 | 106.6667
25.4 | 139.7 | 4 | 0.42 | 0.22 | 0.91 | 0.003 | 1.04 | 0.24 | 0.19 | 0.024 | 0.005 | 860 | 3 | 690 | -32 | 69.3333
25.4 | 107.95 | 3 | 0.41 | 0.23 | 0.93 | 0.021 | 1.05 | 0.24 | 0.18 | 0.029 | 0.004 | 860 | 3 | 705 | -32 | 110
12.5 | 221 | 2 | 0.42 | 0.24 | 0.72 | 0.011 | 1.08 | 0.22 | 0.15 | 0.023 | 0.006 | 860 | 3 | 570 | -20 | 50.4
14.5 | 29 | 6 | 0.43 | 0.34 | 0.76 | 0.003 | 0.84 | 0.25 | 1.73 | 0.033 | 0.002 | 845 | 3 | 495 | -40 | 19.885
12.7 | 130 | 3 | 0.41 | 0.25 | 0.8 | 0.024 | 1.11 | 0.22 | 0.16 | 0.037 | 0.005 | 860 | 3 | 650 | 20 | 132
12.7 | 305 | 3 | 0.315 | 0.22 | 0.54 | 0.003 | 1.06 | 0.24 | 0.21 | 0.024 | 0.005 | 870 | 3 | 660 | -32 | 59.655
25.4 | 215.9 | 3 | 0.45 | 0.22 | 1.03 | 0.02 | 1.06 | 0.31 | 0.18 | 0.022 | 0.004 | 860 | 3 | 605 | 23 | 82
44.45 | 88.9 | 3 | 0.42 | 0.19 | 0.92 | 0.004 | 1.08 | 0.23 | 0.18 | 0.022 | 0.005 | 870 | 3 | 580 | -32 | 45.6667
44.45 | 88.9 | 3 | 0.42 | 0.25 | 0.95 | 0.003 | 1.04 | 0.24 | 0.24 | 0.031 | 0.005 | 870 | 3 | 705 | -32 | 114.339
12.5 | 340 | 4 | 0.42 | 0.29 | 0.78 | 0.024 | 1.13 | 0.2 | 0.2 | 0.024 | 0.005 | 860 | 3 | 640 | -20 | 41.0667
12.5 | 215 | 3 | 0.41 | 0.25 | 0.95 | 0.016 | 1.18 | 0.24 | 0.2 | 0.024 | 0.005 | 860 | 3 | 690 | -32 | 107
25.4 | 107.95 | 3 | 0.42 | 0.23 | 0.91 | 0.016 | 1.03 | 0.24 | 0.23 | 0.02 | 0.005 | 860 | 3 | 705 | -32 | 87.3333
25.4 | 215.9 | 3 | 0.42 | 0.26 | 0.97 | 0.019 | 1.06 | 0.32 | 0.22 | 0.022 | 0.005 | 870 | 3 | 705 | -32 | 59.6667
12.5 | 330 | 3 | 0.31 | 0.24 | 0.58 | 0.004 | 1 | 0.23 | 0.15 | 0.03 | 0.005 | 870 | 3 | 660 | -32 | 39.3183
19.5 | 117 | 6 | 0.235 | 0.32 | 1.29 | 0.01 | 1.32 | 0.3 | 0.73 | 0.028 | 0.004 | 880 | 3 | 620 | -20 | 157.3333
12.7 | 231 | 3 | 0.43 | 0.28 | 0.85 | 0.004 | 0.95 | 0.16 | 0.12 | 0.029 | 0.003 | 870 | 3 | 570 | -20 | 54.9333
25.4 | 165.1 | 4 | 0.42 | 0.24 | 0.95 | 0.018 | 1.09 | 0.24 | 0.18 | 0.025 | 0.005 | 860 | 3 | 690 | -32 | 70
12.5 | 310 | 3 | 0.41 | 0.28 | 0.75 | 0.025 | 1.1 | 0.23 | 0.23 | 0.032 | 0.005 | 860 | 3 | 660 | 20 | 74
19 | 76 | 6 | 0.235 | 0.23 | 0.73 | 0.022 | 0.17 | 0.05 | 0.18 | 0.032 | 0.002 | 880 | 2 | 600 | -46 | 92.3333
63.5 | 127 | 3 | 0.42 | 0.25 | 0.93 | 0.004 | 1.06 | 0.23 | 0.21 | 0.026 | 0.005 | 870 | 3 | 570 | -32 | 30.6667
12.7 | 280 | 4 | 0.42 | 0.26 | 0.72 | 0.025 | 1.13 | 0.22 | 0.19 | 0.025 | 0.004 | 860 | 3 | 640 | 20 | 86.6667
19.5 | 117 | 6 | 0.235 | 0.32 | 1.31 | 0.008 | 1.32 | 0.32 | 0.7 | 0.032 | 0.005 | 880 | 3 | 620 | -20 | 132.6667
55 | 220 | 4 | 0.42 | 0.23 | 0.95 | 0.02 | 1.05 | 0.25 | 0.17 | 0.022 | 0.005 | 870 | 3 | 560 | 23 | 26.6667
19.5 | 117 | 6 | 0.25 | 0.3 | 1.26 | 0.011 | 1.35 | 0.33 | 0.69 | 0.02 | 0.004 | 880 | 3 | 620 | -20 | 157.6667
12.5 | 210 | 3 | 0.32 | 0.27 | 0.55 | 0.007 | 1.05 | 0.24 | 0.16 | 0.032 | 0.005 | 870 | 3 | 695 | -32 | 65.9823
25.4 | 279.4 | 3 | 0.4 | 0.21 | 0.93 | 0.019 | 1.14 | 0.33 | 0.16 | 0.018 | 0.005 | 870 | 3 | 700 | 23 | 112
12.5 | 330 | 4 | 0.42 | 0.26 | 0.74 | 0.025 | 1.08 | 0.2 | 0.3 | 0.03 | 0.005 | 860 | 3 | 640 | 20 | 98
19.5 | 117 | 6 | 0.25 | 0.31 | 1.3 | 0.01 | 1.33 | 0.31 | 0.7 | 0.029 | 0.004 | 880 | 3 | 620 | -20 | 150.6667
25.4 | 203.2 | 3 | 0.4 | 0.24 | 0.96 | 0.021 | 1.1 | 0.3 | 0.18 | 0.031 | 0.005 | 870 | 3 | 690 | -32 | 91.3333
12.5 | 240 | 3 | 0.42 | 0.24 | 0.81 | 0.028 | 1.06 | 0.2 | 0.28 | 0.032 | 0.004 | 860 | 3 | 660 | 20 | 93.3333
25.4 | 311.15 | 3 | 0.41 | 0.26 | 0.99 | 0.017 | 1.13 | 0.31 | 0.16 | 0.023 | 0.005 | 870 | 3 | 700 | -32 | 52.6667
12.5 | 250 | 4 | 0.42 | 0.29 | 0.73 | 0.024 | 1.11 | 0.2 | 0.22 | 0.03 | 0.004 | 860 | 3 | 650 | 20 | 92.6667
25.4 | 75 | 6 | 0.4 | 0.27 | 0.85 | 0.002 | 1.07 | 0.22 | 0.2 | 0.033 | 0.005 | 870 | 3 | 570 | 23 | 70.6667
25.4 | 133.35 | 3 | 0.42 | 0.29 | 0.94 | 0.018 | 1.05 | 0.23 | 0.24 | 0.026 | 0.005 | 860 | 3 | 705 | -32 | 83
12.7 | 150 | 6 | 0.42 | 0.28 | 0.75 | 0.02 | 1.1 | 0.18 | 0.27 | 0.028 | 0.003 | 840 | 3 | 650 | 20 | 103.3333
25.4 | 88.9 | 3 | 0.42 | 0.24 | 0.92 | 0.007 | 1.07 | 0.23 | 0.19 | 0.023 | 0.004 | 860 | 3 | 705 | -32 | 117.6667
25.4 | 95.25 | 3 | 0.42 | 0.24 | 0.95 | 0.018 | 1.09 | 0.24 | 0.18 | 0.025 | 0.005 | 860 | 3 | 705 | -32 | 83.6667
25.4 | 311.15 | 3 | 0.41 | 0.24 | 0.96 | 0.018 | 1.12 | 0.32 | 0.18 | 0.022 | 0.004 | 870 | 3 | 700 | 23 | 104
12.5 | 320 | 4 | 0.42 | 0.22 | 0.91 | 0.023 | 1.13 | 0.24 | 0.23 | 0.032 | 0.005 | 870 | 3 | 690 | -32 | 74
12.5 | 25 | 6 | 0.155 | 0.11 | 0.94 | 0.001 | 1.33 | 0.9 | 0.14 | 0.019 | 0.24 | 980 | 2 | 730 | 23 | 96.6667
12.7 | 305 | 3 | 0.4 | 0.23 | 0.59 | 0.027 | 1.19 | 0.26 | 1.37 | 0.023 | 0.004 | 850 | 2 | 620 | 20 | 40.6667
25.4 | 254 | 3 | 0.42 | 0.26 | 0.97 | 0.019 | 1.06 | 0.32 | 0.22 | 0.022 | 0.005 | 870 | 3 | 700 | -32 | 58.6667
12.5 | 255 | 4 | 0.43 | 0.26 | 0.8 | 0.001 | 1 | 0.19 | 0.21 | 0.023 | 0.004 | 860 | 3 | 650 | 20 | 103
25.4 | 139.7 | 4 | 0.42 | 0.26 | 0.9 | 0.017 | 1.05 | 0.23 | 0.12 | 0.026 | 0.005 | 870 | 3 | 690 | -32 | 77.3333
145 | 290 | 6 | 0.42 | 0.2 | 0.94 | 0.006 | 1.08 | 0.24 | 0.13 | 0.02 | 0.005 | 860 | 2 | 600 | -32 | 37.0587
25.4 | 69.85 | 3 | 0.4 | 0.23 | 0.84 | 0.018 | 0.94 | 0.17 | 0.19 | 0.033 | 0.004 | 860 | 3 | 560 | -32 | 68
12.7 | 130 | 3 | 0.42 | 0.26 | 0.78 | 0.022 | 1.04 | 0.19 | 0.18 | 0.026 | 0.004 | 850 | 2 | 580 | 20 | 47.3333
25.4 | 200 | 3 | 0.41 | 0.24 | 0.8 | 0.022 | 1.01 | 0.2 | 0.24 | 0.025 | 0.006 | 860 | 3 | 590 | -32 | 26
12.5 | 305 | 3 | 0.41 | 0.28 | 0.58 | 0.03 | 1.18 | 0.27 | 1.4 | 0.04 | 0.002 | 850 | 2 | 620 | 20 | 38
12.7 | 130 | 3 | 0.43 | 0.3 | 0.82 | 0.029 | 1.13 | 0.17 | 0.17 | 0.033 | 0.004 | 860 | 2 | 590 | 20 | 64
25.4 | 139.7 | 4 | 0.46 | 0.24 | 1.02 | 0.017 | 1.08 | 0.32 | 0.2 | 0.028 | 0.004 | 870 | 3 | 605 | 20 | 73.3333
25.4 | 247.65 | 4 | 0.4 | 0.21 | 0.96 | 0.018 | 1.09 | 0.3 | 0.12 | 0.025 | 0.005 | 860 | 3 | 695 | -32 | 110
12.5 | 75 | 3 | 0.315 | 0.22 | 0.54 | 0.003 | 1.06 | 0.24 | 0.21 | 0.024 | 0.005 | 870 | 3 | 700 | -32 | 152.3017
12.7 | 240 | 3 | 0.41 | 0.24 | 0.74 | 0.022 | 1.12 | 0.22 | 0.22 | 0.025 | 0.005 | 860 | 3 | 640 | 20 | 129.6667
12.5 | 205 | 4 | 0.42 | 0.22 | 0.91 | 0.023 | 1.13 | 0.24 | 0.23 | 0.032 | 0.005 | 870 | 3 | 690 | -32 | 109.3333
25.4 | 220 | 3 | 0.42 | 0.28 | 0.97 | 0.019 | 1.13 | 0.31 | 0.18 | 0.029 | 0.004 | 870 | 3 | 705 | -32 | 92.6667
12.7 | 100 | 3 | 0.41 | 0.26 | 0.79 | 0.023 | 1.08 | 0.28 | 0.15 | 0.028 | 0.005 | 870 | 3 | 650 | 20 | 109
8 | 16 | 6 | 0.48 | 0.26 | 0.72 | 0.025 | 0.17 | 0.03 | 0.15 | 0.027 | 0.001 | 850 | 2 | 600 | 20 | 70.3333
25.4 | 220 | 3 | 0.41 | 0.23 | 0.9 | 0.018 | 1.03 | 0.23 | 0.14 | 0.023 | 0.004 | 870 | 3 | 710 | -32 | 53.3333
12.7 | 95 | 3 | 0.41 | 0.24 | 0.59 | 0.015 | 1.2 | 0.28 | 1.44 | 0.029 | 0.005 | 850 | 2 | 660 | 20 | 114.3333
19.5 | 117 | 6 | 0.24 | 0.3 | 1.31 | 0.011 | 1.33 | 0.32 | 0.7 | 0.028 | 0.004 | 880 | 3 | 620 | -20 | 161.3333
12.5 | 190 | 3 | 0.235 | 0.29 | 0.56 | 0.022 | 3.25 | 0.53 | 0.24 | 0.03 | 0.008 | 900 | 2 | 600 | 20 | 134
12.5 | 110 | 4 | 0.41 | 0.25 | 0.95 | 0.016 | 1.18 | 0.24 | 0.2 | 0.024 | 0.005 | 870 | 3 | 680 | -32 | 129.3333
25.4 | 76.2 | 3 | 0.41 | 0.25 | 0.93 | 0.021 | 1.07 | 0.23 | 0.15 | 0.025 | 0.004 | 860 | 3 | 715 | -32 | 84
12.5 | 127 | 2 | 0.35 | 0.29 | 0.67 | 0.032 | 1.4 | 0.18 | 1.4 | 0.025 | 0.005 | 860 | 2 | 600 | -20 | 66.6667
12.5 | 240 | 4 | 0.27 | 0.28 | 0.78 | 0.022 | 1.06 | 0.23 | 0.2 | 0.026 | 0.004 | 860 | 3 | 600 | 20 | 120.6667
12.5 | 290 | 4 | 0.43 | 0.3 | 0.75 | 0.025 | 1.11 | 0.21 | 0.2 | 0.032 | 0.005 | 860 | 3 | 650 | 20 | 92.6667
12.7 | 210 | 3 | 0.32 | 0.22 | 0.56 | 0.02 | 1.06 | 0.23 | 0.17 | 0.023 | 0.005 | 870 | 3 | 660 | -32 | 88.127
32 | 168 | 6 | 0.47 | 0.19 | 1.05 | 0.019 | 1.06 | 0.31 | 0.17 | 0.025 | 0.003 | 850 | 2 | 600 | 20 | 58
25.4 | 101.6 | 3 | 0.42 | 0.2 | 0.95 | 0.005 | 1.04 | 0.24 | 0.13 | 0.03 | 0.005 | 860 | 3 | 705 | -32 | 86
19.5 | 117 | 6 | 0.3 | 0.27 | 1.73 | 0.012 | 0.17 | 0.03 | 0.1 | 0.022 | 0.053 | 900 | 3 | 640 | -20 | 102
25.4 | 107.95 | 3 | 0.42 | 0.27 | 0.95 | 0.01 | 1.07 | 0.24 | 0.16 | 0.023 | 0.005 | 860 | 3 | 705 | -32 | 93.6667
25.4 | 215.9 | 4 | 0.42 | 0.3 | 0.97 | 0.019 | 1.11 | 0.34 | 0.17 | 0.019 | 0.005 | 860 | 3 | 695 | -32 | 58
25.4 | 76.2 | 3 | 0.46 | 0.28 | 1.08 | 0.02 | 1.09 | 0.32 | 0.16 | 0.031 | 0.005 | 850 | 3 | 620 | 23 | 88
57.15 | 114.3 | 3 | 0.42 | 0.24 | 0.93 | 0.008 | 1.06 | 0.24 | 0.17 | 0.026 | 0.005 | 870 | 3 | 690 | -32 | 97.6667
12.7 | 230 | 3 | 0.3 | 0.25 | 0.42 | 0.023 | 1.93 | 0.35 | 1.9 | 0.025 | 0.005 | 850 | 2 | 570 | 20 | 83.3333
38.1 | 76.2 | 3 | 0.42 | 0.24 | 0.93 | 0.013 | 1.05 | 0.23 | 0.18 | 0.024 | 0.005 | 870 | 3 | 605 | -32 | 81.6667
25.4 | 203.2 | 4 | 0.42 | 0.29 | 0.97 | 0.019 | 1.11 | 0.33 | 0.19 | 0.031 | 0.005 | 860 | 3 | 695 | 23 | 122
47.625 | 95.25 | 3 | 0.42 | 0.25 | 0.93 | 0.004 | 1.06 | 0.23 | 0.21 | 0.026 | 0.005 | 870 | 3 | 705 | -32 | 97.1657
12.5 | 160 | 3 | 0.13 | 0.26 | 0.44 | 0.035 | 1.03 | 0.47 | 0.17 | 0.003 | 0.003 | 925 | 2 | 680 | 20 | 105.3333
19 | 76 | 6 | 0.325 | 0.2 | 0.56 | 0.008 | 1.04 | 0.25 | 0.17 | 0.028 | 0.004 | 900 | 3 | 660 | -46 | 111.3333
12.7 | 130 | 3 | 0.41 | 0.23 | 0.6 | 0.031 | 1.22 | 0.31 | 1.66 | 0.031 | 0.006 | 850 | 2 | 650 | 20 | 100.6667
32 | 168 | 6 | 0.49 | 0.28 | 1.13 | 0.015 | 1.18 | 0.33 | 0.25 | 0.023 | 0.005 | 850 | 2 | 605 | 20 | 63.3333
25.4 | 215.9 | 3 | 0.41 | 0.26 | 0.99 | 0.015 | 1.1 | 0.32 | 0.14 | 0.024 | 0.005 | 870 | 3 | 705 | -32 | 65
12.7 | 250 | 4 | 0.41 | 0.25 | 0.72 | 0.026 | 1.14 | 0.22 | 0.26 | 0.03 | 0.004 | 860 | 3 | 630 | 20 | 97.0667
25.4 | 120.65 | 3 | 0.42 | 0.25 | 0.96 | 0.016 | 1.04 | 0.24 | 0.2 | 0.03 | 0.005 | 860 | 3 | 705 | -32 | 82
25.4 | 165.1 | 3 | 0.42 | 0.21 | 0.92 | 0.021 | 1.05 | 0.25 | 0.14 | 0.027 | 0.004 | 860 | 3 | 700 | -32 | 69.6667
12.5 | 75 | 6 | 0.38 | 0.31 | 0.41 | 0.002 | 1.77 | 0.44 | 4.01 | 0.032 | 0.005 | 875 | 1 | 560 | 23 | 46.6667
53.975 | 107.95 | 3 | 0.42 | 0.24 | 0.93 | 0.013 | 1.05 | 0.23 | 0.18 | 0.024 | 0.005 | 870 | 3 | 705 | -32 | 108
19.5 | 117 | 6 | 0.305 | 0.27 | 1.68 | 0.02 | 0.17 | 0.03 | 0.1 | 0.023 | 0.053 | 870 | 3 | 640 | -20 | 134
12.7 | 220 | 4 | 0.42 | 0.28 | 0.75 | 0.02 | 1.1 | 0.18 | 0.27 | 0.028 | 0.003 | 860 | 3 | 630 | 20 | 106.3333
47.625 | 95.25 | 3 | 0.42 | 0.24 | 0.93 | 0.002 | 1.06 | 0.24 | 0.22 | 0.025 | 0.005 | 870 | 3 | 590 | -32 | 81.8
12.7 | 170 | 5 | 0.41 | 0.22 | 0.58 | 0.031 | 1.22 | 0.27 | 1.41 | 0.029 | 0.004 | 850 | 2 | 660 | -20 | 96
25.4 | 114.3 | 3 | 0.42 | 0.24 | 0.96 | 0.017 | 1.04 | 0.23 | 0.15 | 0.022 | 0.005 | 860 | 3 | 705 | -10 | 68
12.5 | 300 | 4 | 0.42 | 0.29 | 0.77 | 0.024 | 1.12 | 0.22 | 0.22 | 0.04 | 0.005 | 860 | 3 | 650 | 20 | 95.1667
12.7 | 138 | 3 | 0.36 | 0.3 | 0.72 | 0.032 | 1.38 | 0.16 | 1.35 | 0.02 | 0.005 | 860 | 1 | 570 | 20 | 86
25.4 | 254 | 3 | 0.41 | 0.27 | 0.93 | 0.019 | 1.1 | 0.35 | 0.22 | 0.025 | 0.006 | 860 | 3 | 705 | -32 | 48.3333
12.5 | 160 | 3 | 0.4 | 0.25 | 0.78 | 0.024 | 1.09 | 0.22 | 0.25 | 0.024 | 0.005 | 860 | 3 | 640 | 20 | 103
25.4 | 152.4 | 4 | 0.42 | 0.27 | 0.95 | 0.018 | 1.08 | 0.24 | 0.18 | 0.024 | 0.005 | 860 | 3 | 690 | -32 | 89
25.4 | 82.55 | 3 | 0.42 | 0.24 | 0.96 | 0.018 | 1.05 | 0.24 | 0.17 | 0.026 | 0.005 | 860 | 3 | 705 | -32 | 113
12.7 | 200 | 3 | 0.32 | 0.25 | 0.53 | 0.002 | 1.04 | 0.24 | 0.15 | 0.027 | 0.005 | 870 | 3 | 690 | -32 | 115.6947
25.4 | 279.4 | 3 | 0.41 | 0.27 | 0.95 | 0.017 | 1.14 | 0.33 | 0.16 | 0.024 | 0.005 | 870 | 3 | 705 | 23 | 137.3333
12.5 | 320 | 4 | 0.41 | 0.22 | 0.93 | 0.016 | 1.15 | 0.24 | 0.21 | 0.026 | 0.005 | 870 | 3 | 690 | -32 | 47
25.4 | 215.9 | 3 | 0.41 | 0.26 | 0.99 | 0.015 | 1.1 | 0.32 | 0.14 | 0.024 | 0.005 | 870 | 3 | 700 | -32 | 70
25.4 | 120.65 | 3 | 0.42 | 0.25 | 0.96 | 0.016 | 1.04 | 0.24 | 0.2 | 0.03 | 0.005 | 860 | 3 | 705 | -32 | 82
12.5 | 173 | 3 | 0.35 | 0.27 | 0.61 | 0.03 | 1.4 | 0.23 | 1.37 | 0.038 | 0.004 | 860 | 2 | 570 | 23 | 80.6667
25.4 | 190.5 | 3 | 0.42 | 0.26 | 0.95 | 0.02 | 1.14 | 0.31 | 0.18 | 0.029 | 0.006 | 860 | 3 | 710 | -32 | 131.6667
12.5 | 320 | 3 | 0.31 | 0.24 | 0.53 | 0.007 | 1.04 | 0.24 | 0.2 | 0.03 | 0.005 | 870 | 3 | 660 | -32 | 65.0787
12.5 | 155 | 4 | 0.42 | 0.24 | 0.94 | 0.018 | 1.16 | 0.23 | 0.16 | 0.02 | 0.005 | 870 | 3 | 690 | -32 | 116.6667
8.255 | 33.02 | 6 | 0.44 | 0.26 | 0.82 | 0.002 | 0.92 | 0.31 | 0.03 | 0.022 | 0.24 | 870 | 2 | 660 | -40 | 65.5303
25.4 | 317.5 | 4 | 0.48 | 0.26 | 1.11 | 0.019 | 1.16 | 0.34 | 0.25 | 0.029 | 0.004 | 870 | 3 | 615 | -32 | 61.011
12.7 | 180 | 3 | 0.42 | 0.28 | 0.75 | 0.026 | 1.12 | 0.22 | 0.18 | 0.025 | 0.006 | 860 | 3 | 650 | 20 | 110.6667
25.4 | 165.1 | 4 | 0.42 | 0.24 | 0.95 | 0.019 | 1.05 | 0.24 | 0.2 | 0.027 | 0.005 | 860 | 3 | 690 | -32 | 98
100 | 200 | 6 | 0.315 | 0.24 | 0.53 | 0.015 | 1.06 | 0.24 | 0.24 | 0.031 | 0.003 | 900 | 3 | 660 | -46 | 159
12.5 | 305 | 4 | 0.42 | 0.22 | 0.95 | 0.02 | 1.17 | 0.23 | 0.14 | 0.022 | 0.005 | 870 | 3 | 690 | -32 | 70
25.4 | 311.15 | 3 | 0.41 | 0.27 | 0.96 | 0.019 | 1.07 | 0.33 | 0.24 | 0.03 | 0.006 | 860 | 3 | 695 | 23 | 78
25.4 | 222.25 | 3 | 0.41 | 0.26 | 0.99 | 0.015 | 1.1 | 0.32 | 0.14 | 0.024 | 0.005 | 870 | 3 | 705 | 23 | 131.6667
12.7 | 130 | 3 | 0.41 | 0.29 | 0.84 | 0.022 | 1.07 | 0.17 | 0.28 | 0.034 | 0.006 | 860 | 2 | 590 | 20 | 88
12.5 | 163 | 2 | 0.35 | 0.29 | 0.67 | 0.032 | 1.4 | 0.18 | 1.4 | 0.025 | 0.005 | 850 | 2 | 560 | 20 | 46.6667
12.7 | 270 | 3 | 0.42 | 0.24 | 0.6 | 0.007 | 1.2 | 0.28 | 1.37 | 0.029 | 0.004 | 850 | 1 | 610 | 20 | 82.6667
12.5 | 180 | 4 | 0.42 | 0.23 | 0.72 | 0.023 | 1.03 | 0.2 | 0.25 | 0.026 | 0.005 | 860 | 3 | 650 | 20 | 119.3333
25.4 | 203.2 | 3 | 0.46 | 0.3 | 1.06 | 0.022 | 1.16 | 0.31 | 0.14 | 0.02 | 0.005 | 860 | 3 | 610 | 23 | 77
12.5 | 130 | 3 | 0.41 | 0.28 | 0.75 | 0.025 | 1.1 | 0.23 | 0.23 | 0.032 | 0.005 | 860 | 2 | 590 | 20 | 69
19.5 | 117 | 6 | 0.24 | 0.3 | 1.3 | 0.012 | 1.29 | 0.31 | 0.7 | 0.027 | 0.003 | 880 | 3 | 620 | -20 | 163.3333
12.7 | 95 | 5 | 0.41 | 0.24 | 0.59 | 0.028 | 1.22 | 0.27 | 1.37 | 0.024 | 0.004 | 850 | 1 | 650 | 20 | 92.6667
12.5 | 30 | 6 | 0.48 | 0.27 | 0.72 | 0.023 | 0.18 | 0.03 | 0.15 | 0.03 | 0.004 | 840 | 2 | 580 | 20 | 37.3333
12.7 | 200 | 4 | 0.44 | 0.29 | 0.75 | 0.025 | 1.09 | 0.22 | 0.19 | 0.028 | 0.005 | 860 | 3 | 630 | 20 | 104.2667
12.5 | 101.6 | 6 | 0.31 | 0.24 | 0.53 | 0.007 | 1.04 | 0.24 | 0.2 | 0.03 | 0.005 | 900 | 3 | 660 | -32 | 89.031
25.4 | 101.6 | 3 | 0.42 | 0.24 | 0.96 | 0.017 | 1.04 | 0.23 | 0.15 | 0.022 | 0.005 | 860 | 3 | 705 | -32 | 76.6667
12.5 | 150 | 3 | 0.395 | 0.28 | 0.77 | 0.025 | 1.11 | 0.28 | 0.18 | 0.028 | 0.005 | 860 | 2 | 675 | -20 | 51.6667
25.8333 | 155 | 6 | 0.3 | 0.26 | 1.71 | 0.022 | 0.17 | 0.03 | 0.09 | 0.022 | 0.059 | 900 | 3 | 640 | 0 | 139.3333
25.4 | 152.4 | 4 | 0.42 | 0.26 | 0.93 | 0.008 | 1.04 | 0.24 | 0.19 | 0.022 | 0.004 | 860 | 3 | 695 | 23 | 140.3333
25.4 | 76.2 | 3 | 0.42 | 0.25 | 0.94 | 0.02 | 1.02 | 0.23 | 0.09 | 0.018 | 0.005 | 860 | 3 | 705 | -32 | 109
12.5 | 230 | 4 | 0.42 | 0.29 | 0.78 | 0.024 | 1.13 | 0.2 | 0.2 | 0.024 | 0.005 | 860 | 3 | 640 | 20 | 89
12.5 | 250 | 4 | 0.42 | 0.28 | 0.74 | 0.025 | 1.1 | 0.21 | 0.16 | 0.027 | 0.005 | 860 | 3 | 640 | 20 | 92
12.5 | 280 | 3 | 0.41 | 0.28 | 0.75 | 0.025 | 1.1 | 0.23 | 0.23 | 0.032 | 0.005 | 860 | 3 | 660 | 20 | 109
12.7 | 240 | 3 | 0.41 | 0.24 | 0.74 | 0.021 | 1.13 | 0.2 | 0.22 | 0.023 | 0.004 | 860 | 3 | 630 | 20 | 99.2
12.7 | 155 | 3 | 0.32 | 0.22 | 0.56 | 0.02 | 1.06 | 0.23 | 0.17 | 0.023 | 0.005 | 870 | 3 | 660 | -32 | 97.6177
12.5 | 220 | 4 | 0.26 | 0.22 | 0.85 | 0.03 | 1.03 | 0.18 | 0.21 | 0.032 | 0.001 | 860 | 3 | 640 | 20 | 126.6667
45 | 90 | 6 | 0.32 | 0.28 | 0.52 | 0.003 | 1.05 | 0.23 | 0.23 | 0.024 | 0.005 | 900 | 3 | 675 | -46 | 127.6667
12.7 | 76 | 3 | 0.32 | 0.24 | 0.53 | 0.005 | 1.07 | 0.24 | 0.15 | 0.028 | 0.004 | 900 | 3 | 700 | -32 | 176.2543
12.7 | 76.2 | 6 | 0.335 | 0.26 | 0.75 | 0.027 | 1.29 | 0.04 | 0.1 | 0.035 | 0.004 | 900 | 1 | 590 | 20 | 123
8 | 16 | 6 | 0.44 | 0.27 | 0.66 | 0.026 | 0.25 | 0.08 | 0.22 | 0.032 | 0.005 | 850 | 2 | 610 | 20 | 102
12.5 | 260 | 3 | 0.315 | 0.2 | 0.53 | 0.007 | 1.06 | 0.23 | 0.12 | 0.022 | 0.005 | 870 | 3 | 660 | -32 | 45.6453
12.5 | 110 | 6 | 0.27 | 0.24 | 0.83 | 0.029 | 1.03 | 0.15 | 0.19 | 0.019 | 0.004 | 860 | 2 | 600 | 20 | 131.3333
12.7 | 170 | 3 | 0.41 | 0.24 | 0.74 | 0.021 | 1.13 | 0.2 | 0.22 | 0.023 | 0.004 | 860 | 3 | 640 | 20 | 103.4667
12.5 | 115 | 3 | 0.41 | 0.22 | 0.93 | 0.016 | 1.15 | 0.24 | 0.21 | 0.026 | 0.005 | 870 | 3 | 705 | -32 | 132.6667
25.4 | 215.9 | 3 | 0.41 | 0.25 | 0.95 | 0.02 | 1.18 | 0.32 | 0.17 | 0.02 | 0.005 | 870 | 3 | 705 | -32 | 42.3333
12.7 | 200 | 4 | 0.42 | 0.28 | 0.76 | 0.024 | 1.09 | 0.2 | 0.24 | 0.036 | 0.005 | 860 | 3 | 630 | 20 | 109.3333
25.4 | 200 | 3 | 0.41 | 0.24 | 0.8 | 0.022 | 1.01 | 0.2 | 0.24 | 0.025 | 0.006 | 860 | 3 | 590 | 23 | 68.3333
12.5 | 180 | 4 | 0.42 | 0.27 | 0.82 | 0.023 | 1.13 | 0.23 | 0.16 | 0.022 | 0.004 | 860 | 3 | 640 | 20 | 106.1333
12.7 | 300 | 4 | 0.43 | 0.31 | 0.74 | 0.024 | 1.12 | 0.22 | 0.17 | 0.035 | 0.004 | 860 | 3 | 640 | 20 | 68.6667
69.85 | 139.7 | 4 | 0.42 | 0.25 | 0.95 | 0.011 | 1.08 | 0.23 | 0.19 | 0.019 | 0.005 | 870 | 3 | 550 | -3 | 36.155
53.975 | 107.95 | 3 | 0.42 | 0.24 | 0.93 | 0.013 | 1.05 | 0.23 | 0.18 | 0.024 | 0.005 | 870 | 3 | 705 | -32 | 84
12.5 | 250 | 4 | 0.41 | 0.29 | 0.86 | 0.022 | 1.09 | 0.22 | 0.18 | 0.032 | 0.005 | 860 | 3 | 650 | 20 | 100.6667
12.5 | 135 | 4 | 0.42 | 0.24 | 0.94 | 0.018 | 1.16 | 0.23 | 0.16 | 0.02 | 0.005 | 860 | 3 | 690 | -32 | 95.6667
12.7 | 150 | 6 | 0.21 | 0.23 | 1.54 | 0.021 | 0.11 | 0.03 | 0.11 | 0.028 | 0.004 | 900 | 3 | 600 | -20 | 188.6667
25.4 | 69.85 | 3 | 0.41 | 0.18 | 0.84 | 0.009 | 1.03 | 0.21 | 0.23 | 0.018 | 0.003 | 870 | 3 | 575 | -32 | 50.6667
19.5 | 117 | 6 | 0.24 | 0.3 | 1.28 | 0.008 | 1.27 | 0.3 | 0.65 | 0.025 | 0.005 | 880 | 3 | 620 | -20 | 136.3333
12.7 | 305 | 3 | 0.32 | 0.23 | 0.55 | 0.003 | 1.04 | 0.25 | 0.16 | 0.025 | 0.005 | 870 | 3 | 660 | -32 | 84.5117
25.4 | 190.5 | 3 | 0.41 | 0.24 | 0.96 | 0.018 | 1.12 | 0.32 | 0.18 | 0.022 | 0.004 | 870 | 3 | 705 | -32 | 82.6667
25.4 | 311.15 | 3 | 0.45 | 0.22 | 1.03 | 0.02 | 1.06 | 0.31 | 0.18 | 0.022 | 0.004 | 860 | 3 | 600 | 23 | 60.6667
12.5 | 120 | 4 | 0.27 | 0.27 | 0.84 | 0.026 | 1.02 | 0.16 | 0.18 | 0.03 | 0.006 | 870 | 3 | 620 | 20 | 152.3333
32 | 168 | 6 | 0.46 | 0.23 | 1.03 | 0.018 | 1.09 | 0.32 | 0.15 | 0.026 | 0.005 | 850 | 2 | 595 | 20 | 76.6667
25.4 | 165.1 | 4 | 0.42 | 0.26 | 0.93 | 0.008 | 1.04 | 0.24 | 0.19 | 0.022 | 0.004 | 860 | 3 | 700 | -32 | 65.6667
53.975 | 107.95 | 3 | 0.42 | 0.23 | 0.96 | 0.006 | 1.04 | 0.24 | 0.11 | 0.028 | 0.005 | 870 | 3 | 700 | -32 | 60.6667
8 | 16 | 6 | 0.16 | 0.12 | 1.01 | 0.004 | 1.44 | 0.95 | 0.18 | 0.028 | 0.25 | 975 | 2 | 625 | 20 | 93.6667
12.5 | 250 | 4 | 0.41 | 0.23 | 0.83 | 0.02 | 1.06 | 0.22 | 0.18 | 0.025 | 0.005 | 860 | 3 | 640 | 20 | 100.6667
12.7 | 305 | 3 | 0.32 | 0.28 | 0.55 | 0.002 | 1.07 | 0.24 | 0.11 | 0.029 | 0.004 | 870 | 3 | 660 | -32 | 59.655
12.5 | 110 | 3 | 0.43 | 0.25 | 0.77 | 0.015 | 1.09 | 0.17 | 0.2 | 0.028 | 0.005 | 870 | 3 | 580 | -20 | 81.8667
12.5 | 135 | 4 | 0.43 | 0.31 | 0.74 | 0.011 | 1.11 | 0.19 | 0.24 | 0.037 | 0.005 | 860 | 3 | 620 | -20 | 98.6667
25.4 | 203.2 | 3 | 0.42 | 0.28 | 0.97 | 0.019 | 1.13 | 0.31 | 0.18 | 0.029 | 0.004 | 870 | 3 | 705 | 23 | 144
12.5 | 152.4 | 4 | 0.42 | 0.19 | 0.82 | 0.003 | 1.04 | 0.21 | 0.24 | 0.025 | 0.005 | 860 | 3 | 690 | -45 | 70.5017
12.5 | 180 | 4 | 0.42 | 0.29 | 0.73 | 0.024 | 1.11 | 0.2 | 0.22 | 0.03 | 0.004 | 860 | 3 | 640 | 20 | 100.3333
12.5 | 160 | 4 | 0.4 | 0.25 | 0.78 | 0.024 | 1.09 | 0.22 | 0.25 | 0.024 | 0.005 | 860 | 3 | 630 | 20 | 89.3333
25.4 | 220 | 3 | 0.41 | 0.23 | 0.9 | 0.018 | 1.03 | 0.23 | 0.14 | 0.023 | 0.004 | 870 | 3 | 710 | 23 | 102
12.7 | 115 | 3 | 0.4 | 0.22 | 0.59 | 0.027 | 1.18 | 0.29 | 1.39 | 0.035 | 0.005 | 830 | 2 | 640 | 20 | 107.3333
25.4 | 101.6 | 3 | 0.42 | 0.2 | 0.95 | 0.005 | 1.04 | 0.24 | 0.13 | 0.03 | 0.005 | 860 | 3 | 705 | -32 | 86
75 | 150 | 6 | 0.4 | 0.22 | 0.84 | 0.025 | 1.11 | 0.24 | 0.24 | 0.02 | 0.005 | 870 | 3 | 700 | -46 | 140.6667
12.5 | 260 | 4 | 0.42 | 0.26 | 0.76 | 0.025 | 1.09 | 0.22 | 0.21 | 0.033 | 0.005 | 860 | 3 | 650 | 20 | 95.3333
25.4 | 165.1 | 3 | 0.46 | 0.24 | 1.04 | 0.011 | 1.09 | 0.31 | 0.17 | 0.031 | 0.004 | 860 | 3 | 610 | 23 | 69.3333
12.5 | 240 | 3 | 0.32 | 0.25 | 0.52 | 0.003 | 1.06 | 0.23 | 0.16 | 0.033 | 0.005 | 870 | 3 | 660 | -32 | 81.348
25.4 | 95.25 | 3 | 0.42 | 0.26 | 0.93 | 0.008 | 1.04 | 0.24 | 0.19 | 0.022 | 0.004 | 860 | 3 | 710 | -32 | 95
12.7 | 80 | 3 | 0.41 | 0.28 | 0.79 | 0.026 | 1.09 | 0.29 | 0.27 | 0.024 | 0.004 | 870 | 3 | 650 | 20 | 90
12.7 | 130 | 5 | 0.4 | 0.2 | 0.76 | 0.028 | 1.09 | 0.27 | 0.17 | 0.023 | 0.005 | 880 | 3 | 610 | 20 | 95
57.5 | 115 | 6 | 0.32 | 0.28 | 0.52 | 0.003 | 1.05 | 0.23 | 0.23 | 0.024 | 0.005 | 880 | 3 | 590 | -59 | 23.9527
12.7 | 60 | 6 | 0.16 | 0.17 | 0.99 | 0.002 | 1.49 | 0.98 | 0.07 | 0.022 | 0.26 | 960 | 2 | 655 | 20 | 104.6667
12.7 | 150 | 2 | 0.26 | 0.19 | 0.76 | 0.026 | 1.08 | 0.17 | 0.2 | 0.027 | 0.003 | 860 | 3 | 560 | 20 | 135
25.4 | 254 | 3 | 0.42 | 0.26 | 0.97 | 0.019 | 1.06 | 0.32 | 0.22 | 0.022 | 0.005 | 870 | 3 | 700 | -32 | 56.3333
12.7 | 360 | 3 | 0.42 | 0.27 | 0.56 | 0.01 | 1.2 | 0.27 | 1.47 | 0.027 | 0.006 | 850 | 1 | 630 | 20 | 46.3333
12.7 | 125 | 3 | 0.32 | 0.26 | 0.53 | 0.004 | 1.03 | 0.23 | 0.24 | 0.029 | 0.005 | 880 | 3 | 700 | -32 | 116.5987
12.5 | 140 | 3 | 0.315 | 0.24 | 0.53 | 0.015 | 1.06 | 0.24 | 0.24 | 0.031 | 0.003 | 870 | 3 | 660 | -35 | 144.1667
12.5 | 290 | 3 | 0.4 | 0.23 | 0.59 | 0.019 | 1.16 | 0.26 | 1.38 | 0.032 | 0.004 | 850 | 2 | 610 | 20 | 65
12.7 | 220 | 3 | 0.32 | 0.22 | 0.56 | 0.02 | 1.06 | 0.23 | 0.17 | 0.023 | 0.005 | 870 | 3 | 660 | -32 | 67.338
12.7 | 190 | 3 | 0.42 | 0.24 | 0.71 | 0.022 | 1.15 | 0.21 | 0.21 | 0.029 | 0.004 | 850 | 3 | 660 | 20 | 122.6667
25.4 | 177.8 | 3 | 0.41 | 0.25 | 0.94 | 0.006 | 1.05 | 0.24 | 0.22 | 0.028 | 0.003 | 860 | 3 | 705 | -32 | 66
12.7 | 30 | 6 | 0.44 | 0.31 | 0.76 | 0.024 | 1.05 | 0.19 | 0.18 | 0.034 | 0.009 | 840 | 3 | 570 | 20 | 54.6667
12.5 | 280 | 4 | 0.42 | 0.23 | 0.72 | 0.023 | 1.03 | 0.2 | 0.25 | 0.026 | 0.005 | 860 | 3 | 650 | 20 | 109.3333
12.7 | 114.3 | 3 | 0.42 | 0.26 | 0.61 | 0.03 | 1.21 | 0.27 | 1.4 | 0.024 | 0.004 | 850 | 2 | 655 | 20 | 124.3333
12.7 | 140 | 3 | 0.41 | 0.24 | 0.77 | 0.03 | 1.09 | 0.24 | 0.17 | 0.028 | 0.003 | 850 | 3 | 650 | 20 | 118
25.4 | 82.55 | 3 | 0.46 | 0.21 | 1.06 | 0.019 | 1.06 | 0.31 | 0.2 | 0.02 | 0.003 | 870 | 3 | 615 | 23 | 75
44.45 | 88.9 | 3 | 0.42 | 0.24 | 0.93 | 0.002 | 1.06 | 0.24 | 0.22 | 0.025 | 0.005 | 870 | 3 | 705 | -32 | 126.9933
12.7 | 80 | 3 | 0.32 | 0.22 | 0.53 | 0.007 | 1.05 | 0.24 | 0.15 | 0.028 | 0.005 | 870 | 3 | 700 | -32 | 155.917
12.7 | 180 | 4 | 0.44 | 0.28 | 0.74 | 0.023 | 1.15 | 0.19 | 0.17 | 0.03 | 0.005 | 860 | 3 | 630 | 20 | 85.0667
12.5 | 107.95 | 4 | 0.43 | 0.23 | 0.92 | 0.002 | 1.04 | 0.24 | 0.18 | 0.024 | 0.004 | 870 | 3 | 695 | -45 | 103.945
73.025 | 146.05 | 4 | 0.41 | 0.26 | 0.93 | 0.002 | 1.08 | 0.23 | 0.18 | 0.032 | 0.005 | 870 | 3 | 550 | -32 | 29.8277
69.85 | 139.7 | 4 | 0.42 | 0.25 | 0.95 | 0.011 | 1.08 | 0.23 | 0.19 | 0.019 | 0.005 | 870 | 3 | 565 | -32 | 36.6667
19.5 | 117 | 6 | 0.24 | 0.35 | 1.31 | 0.011 | 1.3 | 0.31 | 0.68 | 0.028 | 0.004 | 880 | 3 | 620 | -20 | 158.3333
12.7 | 210 | 3 | 0.345 | 0.34 | 0.64 | 0.019 | 1.59 | 0.2 | 1.49 | 0.027 | 0.005 | 860 | 2 | 640 | 20 | 124
25.4 | 158.75 | 4 | 0.47 | 0.26 | 1.08 | 0.019 | 1.09 | 0.32 | 0.19 | 0.033 | 0.004 | 870 | 3 | 610 | 20 | 72.6667
25.4 | 101.6 | 4 | 0.46 | 0.28 | 1.05 | 0.018 | 1.09 | 0.31 | 0.17 | 0.022 | 0.005 | 870 | 3 | 610 | 23 | 76
12.7 | 220 | 3 | 0.365 | 0.32 | 0.63 | 0.026 | 1.41 | 0.2 | 1.41 | 0.038 | 0.005 | 860 | 1 | 570 | 20 | 59.3333
12.5 | 340 | 3 | 0.41 | 0.26 | 0.82 | 0.025 | 1.01 | 0.18 | 0.17 | 0.035 | 0.005 | 870 | 3 | 640 | -20 | 36.2667
12.5 | 220 | 4 | 0.44 | 0.29 | 0.83 | 0.021 | 1.02 | 0.21 | 0.21 | 0.031 | 0.005 | 850 | 3 | 630 | 20 | 89.8667
25.4 | 200 | 3 | 0.41 | 0.24 | 0.8 | 0.022 | 1.01 | 0.2 | 0.24 | 0.025 | 0.006 | 860 | 3 | 590 | -32 | 28
25.4 | 82.55 | 3 | 0.43 | 0.27 | 0.93 | 0.022 | 1.08 | 0.24 | 0.23 | 0.022 | 0.004 | 860 | 3 | 710 | -32 | 114.6667
12.5 | 305 | 3 | 0.42 | 0.25 | 0.61 | 0.02 | 1.14 | 0.26 | 1.4 | 0.029 | 0.003 | 850 | 2 | 620 | 20 | 85.3333
12.5 | 250 | 4 | 0.44 | 0.25 | 0.82 | 0.021 | 0.99 | 0.2 | 0.2 | 0.025 | 0.005 | 860 | 3 | 640 | 20 | 94.6667
12.5 | 150 | 6 | 0.43 | 0.26 | 0.8 | 0.022 | 1.07 | 0.21 | 0.21 | 0.03 | 0.005 | 840 | 3 | 650 | 20 | 102.6667
12.5 | 231 | 3 | 0.43 | 0.28 | 0.85 | 0.004 | 0.95 | 0.16 | 0.12 | 0.029 | 0.003 | 870 | 3 | 570 | -20 | 54.9333
12.5 | 305 | 3 | 0.42 | 0.35 | 0.59 | 0.028 | 1.27 | 0.28 | 1.37 | 0.036 | 0.006 | 850 | 2 | 630 | 20 | 74.6667
12.5 | 280 | 3 | 0.42 | 0.26 | 0.74 | 0.025 | 1.08 | 0.2 | 0.3 | 0.03 | 0.005 | 860 | 3 | 640 | 20 | 80.5333
12.5 | 300 | 4 | 0.43 | 0.28 | 0.77 | 0.022 | 1.06 | 0.21 | 0.21 | 0.026 | 0.005 | 860 | 3 | 630 | 20 | 61.3333
12.5 | 250 | 4 | 0.41 | 0.29 | 0.86 | 0.022 | 1.09 | 0.22 | 0.18 | 0.032 | 0.005 | 860 | 3 | 650 | 20 | 103.3333
8 | 16 | 6 | 0.48 | 0.31 | 0.68 | 0.02 | 0.15 | 0.02 | 0.16 | 0.023 | 0.002 | 850 | 2 | 610 | 20 | 94
25.4 | 228.6 | 3 | 0.42 | 0.26 | 0.95 | 0.02 | 1.14 | 0.31 | 0.18 | 0.029 | 0.006 | 860 | 3 | 710 | -32 | 84
12.5 | 230 | 3 | 0.42 | 0.29 | 0.78 | 0.024 | 1.13 | 0.2 | 0.2 | 0.024 | 0.005 | 860 | 3 | 670 | -20 | 53.3333
12.7 | 305 | 3 | 0.32 | 0.22 | 0.56 | 0.02 | 1.06 | 0.23 | 0.17 | 0.023 | 0.005 | 870 | 3 | 660 | -32 | 38.8663
12.5 | 50 | 6 | 0.41 | 0.24 | 0.71 | 0.004 | 0.84 | 0.25 | 1.71 | 0.023 | 0.002 | 820 | 2 | 495 | 20 | 39
12.5 | 209.55 | 3 | 0.48 | 0.24 | 1.05 | 0.024 | 1.11 | 0.33 | 0.17 | 0.03 | 0.006 | 860 | 3 | 610 | 20 | 74
12.7 | 150 | 6 | 0.42 | 0.28 | 0.76 | 0.024 | 1.09 | 0.2 | 0.24 | 0.036 | 0.005 | 840 | 3 | 650 | 20 | 99
25.4 | 222.25 | 3 | 0.41 | 0.25 | 0.95 | 0.02 | 1.18 | 0.32 | 0.17 | 0.02 | 0.005 | 870 | 3 | 705 | -32 | 92.6667
38.1 | 76.2 | 3 | 0.42 | 0.24 | 0.93 | 0.008 | 1.06 | 0.24 | 0.17 | 0.026 | 0.005 | 870 | 3 | 705 | -32 | 135
25.4 | 75 | 6 | 0.43 | 0.23 | 0.83 | 0.025 | 1.02 | 0.22 | 0.22 | 0.022 | 0.004 | 870 | 3 | 565 | -32 | 50.3333
25.4 | 279.4 | 4 | 0.43 | 0.25 | 0.97 | 0.017 | 1.15 | 0.31 | 0.16 | 0.025 | 0.005 | 860 | 3 | 700 | -32 | 48
12.7 | 220 | 3 | 0.32 | 0.23 | 0.54 | 0.005 | 1.04 | 0.24 | 0.24 | 0.022 | 0.003 | 870 | 3 | 650 | -32 | 56.4917
25.4 | 222.25 | 3 | 0.41 | 0.26 | 0.99 | 0.015 | 1.1 | 0.32 | 0.14 | 0.024 | 0.005 | 870 | 3 | 705 | -32 | 69
42 | 168 | 6 | 0.46 | 0.3 | 1.06 | 0.016 | 1.07 | 0.31 | 0.2 | 0.026 | 0.004 | 850 | 2 | 605 | 20 | 60
8 | 16 | 6 | 0.48 | 0.26 | 0.76 | 0.023 | 0.18 | 0.08 | 0.13 | 0.03 | 0.001 | 850 | 2 | 615 | 20 | 84
25.4 | 165.1 | 4 | 0.42 | 0.26 | 0.93 | 0.008 | 1.04 | 0.24 | 0.19 | 0.022 | 0.004 | 860 | 3 | 700 | 23 | 145
12.5 | 150 | 3 | 0.44 | 0.29 | 0.83 | 0.021 | 1.02 | 0.21 | 0.21 | 0.031 | 0.005 | 860 | 2 | 600 | 20 | 56
38.1 | 76.2 | 3 | 0.42 | 0.22 | 0.96 | 0.007 | 1.06 | 0.24 | 0.21 | 0.024 | 0.005 | 870 | 3 | 700 | -32 | 126.6667
12.5 | 260 | 4 | 0.42 | 0.26 | 0.76 | 0.025 | 1.09 | 0.22 | 0.21 | 0.033 | 0.005 | 860 | 3 | 640 | 20 | 84
12.5 | 25 | 3 | 0.155 | 0.12 | 0.94 | 0.002 | 1.33 | 0.88 | 0.14 | 0.016 | 0.23 | 980 | 2 | 600 | 20 | 40.6667
25.4 | 365.13 | 3 | 0.41 | 0.26 | 0.99 | 0.017 | 1.13 | 0.31 | 0.16 | 0.023 | 0.005 | 870 | 3 | 700 | 23 | 102
12.7 | 155 | 3 | 0.325 | 0.22 | 0.53 | 0.002 | 1.05 | 0.24 | 0.18 | 0.026 | 0.004 | 870 | 3 | 660 | -32 | 73.213
12.7 | 130 | 3 | 0.42 | 0.26 | 0.74 | 0.024 | 1.08 | 0.21 | 0.23 | 0.024 | 0.005 | 855 | 2 | 590 | 20 | 70
25.4 | 203.2 | 3 | 0.42 | 0.26 | 0.95 | 0.02 | 1.14 | 0.31 | 0.18 | 0.029 | 0.006 | 860 | 3 | 710 | -32 | 120
12.7 | 260 | 4 | 0.43 | 0.28 | 0.75 | 0.024 | 1.13 | 0.23 | 0.2 | 0.028 | 0.004 | 850 | 3 | 640 | 20 | 110.6667
12.5 | 110 | 6 | 0.27 | 0.27 | 0.84 | 0.026 | 1.02 | 0.16 | 0.18 | 0.03 | 0.003 | 860 | 2 | 580 | 20 | 96.3333
25.4 | 279.4 | 3 | 0.41 | 0.27 | 0.95 | 0.017 | 1.14 | 0.33 | 0.16 | 0.024 | 0.005 | 870 | 3 | 705 | -32 | 92
12.5 | 101.6 | 6 | 0.32 | 0.23 | 0.55 | 0.003 | 1.04 | 0.25 | 0.16 | 0.025 | 0.005 | 900 | 3 | 660 | -32 | 107.1083
12.5 | 150 | 6 | 0.43 | 0.3 | 0.75 | 0.025 | 1.11 | 0.21 | 0.2 | 0.032 | 0.005 | 840 | 3 | 650 | 20 | 85.6667
25.4 | 127 | 3 | 0.41 | 0.25 | 0.94 | 0.006 | 1.05 | 0.24 | 0.22 | 0.028 | 0.003 | 860 | 3 | 705 | -32 | 54
12.5 | 240 | 4 | 0.42 | 0.26 | 0.76 | 0.026 | 1.09 | 0.22 | 0.2 | 0.034 | 0.004 | 860 | 3 | 650 | 20 | 94.4
25.4 | 50.8 | 6 | 0.315 | 0.23 | 0.53 | 0.007 | 1.05 | 0.24 | 0.21 | 0.025 | 0.005 | 850 | 3 | 640 | 23 | 153.6667
12.7 | 300 | 3 | 0.43 | 0.28 | 0.77 | 0.023 | 1.11 | 0.18 | 0.25 | 0.031 | 0.005 | 860 | 3 | 640 | 20 | 66.6667
15.8333 | 95 | 6 | 0.245 | 0.31 | 1.32 | 0.012 | 1.32 | 0.32 | 0.69 | 0.029 | 0.004 | 880 | 3 | 620 | -20 | 152
25.4 | 304.8 | 4 | 0.46 | 0.24 | 1.05 | 0.021 | 1.09 | 0.3 | 0.2 | 0.025 | 0.004 | 870 | 3 | 600 | 0 | 46.549
12.5 | 180 | 3 | 0.36 | 0.27 | 0.64 | 0.032 | 1.39 | 0.19 | 1.43 | 0.03 | 0.003 | 860 | 2 | 600 | -20 | 54.6667
12.7 | 180 | 3 | 0.42 | 0.24 | 0.77 | 0.025 | 1.07 | 0.2 | 0.26 | 0.031 | 0.004 | 850 | 3 | 660 | 20 | 119.3333
12.5 | 220 | 4 | 0.43 | 0.25 | 0.8 | 0.023 | 1.08 | 0.2 | 0.22 | 0.026 | 0.006 | 860 | 3 | 640 | 20 | 107
25.4 | 203.2 | 3 | 0.42 | 0.26 | 0.95 | 0.02 | 1.14 | 0.31 | 0.18 | 0.029 | 0.006 | 860 | 3 | 710 | 23 | 147.6667
25.4 | 365.13 | 3 | 0.41 | 0.24 | 0.96 | 0.018 | 1.12 | 0.32 | 0.18 | 0.022 | 0.004 | 870 | 3 | 695 | -32 | 49.3333
25.4 | 69.85 | 3 | 0.43 | 0.33 | 0.96 | 0.004 | 1.04 | 0.24 | 0.19 | 0.026 | 0.005 | 870 | 3 | 585 | -32 | 70.6667
19.5 | 117 | 6 | 0.235 | 0.35 | 1.25 | 0.005 | 1.33 | 0.3 | 0.71 | 0.02 | 0.005 | 880 | 3 | 620 | -20 | 157
25.4 | 165.1 | 4 | 0.42 | 0.24 | 0.9 | 0.02 | 1.05 | 0.24 | 0.19 | 0.027 | 0.005 | 860 | 3 | 690 | -32 | 63.6667
12.5 | 255 | 3 | 0.41 | 0.25 | 0.77 | 0.001 | 1.05 | 0.2 | 0.25 | 0.035 | 0.005 | 860 | 3 | 660 | 20 | 80
5.5 | 11 | 6 | 0.345 | 0.26 | 0.46 | 0.023 | 1.72 | 0.28 | 3.95 | 0.035 | 0.004 | 865 | 1 | 550 | 20 | 30.6667
25.4 | 101.6 | 3 | 0.42 | 0.24 | 0.95 | 0.019 | 1.05 | 0.24 | 0.2 | 0.027 | 0.005 | 860 | 3 | 705 | -32 | 132
25.4 | 304.8 | 3 | 0.47 | 0.23 | 1.11 | 0.019 | 1.15 | 0.32 | 0.14 | 0.023 | 0.004 | 870 | 3 | 605 | 0 | 50.6167
25.4 | 76.2 | 3 | 0.47 | 0.23 | 1.05 | 0.024 | 1.07 | 0.31 | 0.17 | 0.022 | 0.007 | 860 | 3 | 625 | 23 | 96
25.4 | 88.9 | 3 | 0.46 | 0.25 | 1.05 | 0.023 | 1.18 | 0.32 | 0.18 | 0.02 | 0.007 | 870 | 3 | 615 | 23 | 82
15.8333 | 95 | 6 | 0.235 | 0.32 | 1.31 | 0.008 | 1.32 | 0.32 | 0.7 | 0.032 | 0.005 | 880 | 3 | 620 | -20 | 155.3333
25.4 | 279.4 | 4 | 0.48 | 0.24 | 1.15 | 0.019 | 1.18 | 0.33 | 0.18 | 0.026 | 0.005 | 870 | 3 | 600 | 23 | 58.3333
12.5 | 150 | 6 | 0.43 | 0.25 | 0.8 | 0.023 | 1.08 | 0.2 | 0.22 | 0.026 | 0.006 | 840 | 3 | 650 | 20 | 104.6667
12.5 | 125 | 3 | 0.41 | 0.25 | 0.93 | 0.02 | 1.16 | 0.24 | 0.08 | 0.021 | 0.005 | 870 | 3 | 705 | -32 | 153.3333
25.4 | 120.65 | 3 | 0.42 | 0.27 | 0.95 | 0.01 | 1.07 | 0.24 | 0.16 | 0.023 | 0.005 | 860 | 3 | 705 | -32 | 78.6667
12.5 | 150 | 3 | 0.42 | 0.28 | 0.74 | 0.025 | 1.09 | 0.21 | 0.23 | 0.035 | 0.005 | 860 | 3 | 650 | 20 | 122
12.5 | 270 | 3 | 0.44 | 0.25 | 0.82 | 0.021 | 0.99 | 0.2 | 0.2 | 0.025 | 0.005 | 860 | 3 | 660 | 20 | 83.6667
12.7 | 260 | 4 | 0.41 | 0.3 | 0.72 | 0.019 | 1.13 | 0.21 | 0.21 | 0.028 | 0.005 | 860 | 3 | 640 | 20 | 108.3333
12.7 | 130 | 5 | 0.43 | 0.29 | 0.74 | 0.024 | 1.12 | 0.21 | 0.18 | 0.031 | 0.004 | 850 | 1 | 590 | 20 | 34.3333
12.5 | 101.6 | 6 | 0.32 | 0.29 | 0.53 | 0.002 | 1.04 | 0.25 | 0.2 | 0.034 | 0.004 | 900 | 3 | 660 | -32 | 113.4353
12.5 | 90 | 3 | 0.31 | 0.23 | 0.55 | 0.008 | 1.05 | 0.24 | 0.13 | 0.026 | 0.004 | 870 | 3 | 685 | -32 | 120.2143
12.7 | 350 | 3 | 0.44 | 0.25 | 0.79 | 0.026 | 1.12 | 0.22 | 0.16 | 0.024 | 0.005 | 850 | 3 | 670 | 20 | 94.6667
12.5 | 100 | 6 | 0.52 | 0.24 | 0.84 | 0.01 | 0.21 | 0.03 | 0.14 | 0.034 | 0.004 | 840 | 3 | 635 | 20 | 43.6667
12.5 | 330 | 4 | 0.42 | 0.23 | 0.93 | 0.022 | 1.16 | 0.23 | 0.23 | 0.029 | 0.005 | 870 | 3 | 690 | -32 | 69.3333
8 | 16 | 6 | 0.345 | 0.25 | 0.7 | 0.002 | 1.11 | 0.21 | 0.24 | 0.03 | 0.005 | 860 | 2 | 550 | 23 | 35.3333
12.5 | 250 | 3 | 0.37 | 0.3 | 0.62 | 0.022 | 1.52 | 0.19 | 1.52 | 0.028 | 0.003 | 860 | 2 | 640 | 20 | 92.6667
12.7 | 130 | 3 | 0.42 | 0.22 | 0.76 | 0.026 | 1.1 | 0.23 | 0.27 | 0.032 | 0.004 | 860 | 2 | 590 | 20 | 86
19.5 | 117 | 6 | 0.305 | 0.25 | 1.71 | 0.018 | 0.17 | 0.03 | 0.11 | 0.021 | 0.065 | 870 | 3 | 640 | -20 | 114.6667
25.4 | 254 | 3 | 0.47 | 0.23 | 1.05 | 0.02 | 1.06 | 0.31 | 0.18 | 0.028 | 0.005 | 860 | 3 | 610 | 23 | 56
12.5 | 90 | 3 | 0.42 | 0.24 | 0.94 | 0.018 | 1.16 | 0.23 | 0.16 | 0.02 | 0.005 | 870 | 3 | 700 | -32 | 142.6667
12.7 | 150 | 6 | 0.42 | 0.26 | 0.76 | 0.025 | 1.1 | 0.2 | 0.26 | 0.032 | 0.005 | 840 | 3 | 650 | 20 | 100
12.5 | 280 | 4 | 0.42 | 0.26 | 0.76 | 0.025 | 1.09 | 0.22 | 0.21 | 0.033 | 0.005 | 860 | 3 | 640 | 20 | 95.3333
25.4 | 146.05 | 3 | 0.42 | 0.29 | 0.94 | 0.018 | 1.05 | 0.23 | 0.24 | 0.026 | 0.005 | 860 | 3 | 705 | -32 | 69.6667
12.5 | 120 | 3 | 0.42 | 0.26 | 0.74 | 0.025 | 1.08 | 0.2 | 0.3 | 0.03 | 0.005 | 860 | 2 | 600 | 20 | 67.7333
12.7 | 300 | 3 | 0.44 | 0.26 | 0.72 | 0.018 | 1.08 | 0.22 | 0.15 | 0.037 | 0.005 | 860 | 3 | 650 | 20 | 99.7333
12.5 | 260 | 4 | 0.42 | 0.25 | 0.75 | 0.025 | 1.1 | 0.23 | 0.23 | 0.027 | 0.004 | 860 | 3 | 640 | 20 | 99.3333
12.5 | 200 | 4 | 0.42 | 0.25 | 0.84 | 0.022 | 1.08 | 0.22 | 0.23 | 0.027 | 0.004 | 860 | 3 | 650 | 20 | 105.8667
12.5 | 305 | 3 | 0.325 | 0.24 | 0.54 | 0.007 | 1.06 | 0.24 | 0.18 | 0.025 | 0.005 | 870 | 3 | 660 | -32 | 57.8473
25.4 | 114.3 | 3 | 0.43 | 0.23 | 0.92 | 0.002 | 1.04 | 0.24 | 0.18 | 0.024 | 0.004 | 860 | 3 | 680 | -32 | 86.3333
25.4 | 171.45 | 4 | 0.41 | 0.26 | 0.92 | 0.022 | 1 | 0.24 | 0.07 | 0.029 | 0.005 | 870 | 3 | 690 | -32 | 71.3333
25.4 | 311.15 | 4 | 0.42 | 0.24 | 1.02 | 0.004 | 1.13 | 0.31 | 0.24 | 0.025 | 0.005 | 860 | 3 | 690 | -32 | 68.6667
145 | 290 | 3 | 0.315 | 0.28 | 0.54 | 0.002 | 1.08 | 0.23 | 0.14 | 0.023 | 0.005 | 870 | 3 | 670 | -59 | 45.1937
12.5 | 250 | 4 | 0.41 | 0.27 | 0.86 | 0.02 | 1.07 | 0.23 | 0.23 | 0.023 | 0.005 | 860 | 3 | 640 | 20 | 102.3333
25.4 | 365.13 | 3 | 0.41 | 0.27 | 0.95 | 0.017 | 1.14 | 0.33 | 0.16 | 0.024 | 0.005 | 870 | 3 | 700 | -32 | 56.3333
12.5 | 95 | 2 | 0.31 | 0.25 | 0.54 | 0.003 | 1.05 | 0.23 | 0.25 | 0.022 | 0.005 | 870 | 3 | 670 | -32 | 128.801
69.85 | 139.7 | 4 | 0.42 | 0.24 | 0.93 | 0.013 | 1.05 | 0.23 | 0.18 | 0.024 | 0.005 | 870 | 3 | 550 | -32 | 31.3333
12.7 | 170 | 3 | 0.42 | 0.24 | 0.77 | 0.025 | 1.07 | 0.2 | 0.26 | 0.031 | 0.004 | 850 | 3 | 660 | 20 | 128.6667
53.975 | 107.95 | 3 | 0.42 | 0.2 | 0.95 | 0.009 | 1.04 | 0.24 | 0.14 | 0.03 | 0.005 | 870 | 3 | 705 | -32 | 110.7237
12.7 | 100 | 3 | 0.44 | 0.28 | 0.74 | 0.023 | 1.15 | 0.19 | 0.17 | 0.03 | 0.005 | 850 | 2 | 600 | 20 | 64.8
12.5 | 230 | 4 | 0.41 | 0.28 | 0.75 | 0.025 | 1.1 | 0.23 | 0.23 | 0.032 | 0.005 | 860 | 3 | 650 | 20 | 108
10 | 20 | 6 | 0.335 | 0.26 | 0.71 | 0.014 | 0.99 | 0.16 | 0.13 | 0.023 | 0.004 | 900 | 2 | 615 | -50 | 87.4667
69.85 | 139.7 | 4 | 0.42 | 0.24 | 0.94 | 0.004 | 1.03 | 0.24 | 0.17 | 0.022 | 0.005 | 870 | 3 | 690 | -32 | 68
44.45 | 88.9 | 3 | 0.42 | 0.25 | 0.95 | 0.003 | 1.04 | 0.24 | 0.24 | 0.031 | 0.005 | 870 | 3 | 705 | -32 | 104.3967
25.4 | 220 | 3 | 0.31 | 0.28 | 0.57 | 0.003 | 1.06 | 0.23 | 0.12 | 0.02 | 0.005 | 870 | 3 | 680 | -59 | 37.3333
25.4 | 127 | 3 | 0.42 | 0.24 | 0.96 | 0.017 | 1.04 | 0.23 | 0.15 | 0.022 | 0.005 | 860 | 3 | 705 | -32 | 92
25.4 | 177.8 | 3 | 0.46 | 0.25 | 1.06 | 0.015 | 1.09 | 0.33 | 0.21 | 0.025 | 0.005 | 870 | 3 | 620 | 23 | 84.6667
60.325 | 120.65 | 3 | 0.42 | 0.24 | 0.92 | 0.004 | 1.05 | 0.23 | 0.16 | 0.036 | 0.005 | 870 | 3 | 705 | -32 | 101.685
19 | 76 | 6 | 0.325 | 0.23 | 0.53 | 0.004 | 1.06 | 0.23 | 0.16 | 0.03 | 0.005 | 900 | 3 | 655 | -46 | 77.3333
12.5 | 220 | 3 | 0.41 | 0.27 | 0.8 | 0.024 | 1.1 | 0.21 | 0.27 | 0.023 | 0.005 | 870 | 3 | 660 | -20 | 114.6667
12.7 | 130 | 3 | 0.42 | 0.28 | 0.75 | 0.026 | 1.12 | 0.22 | 0.18 | 0.025 | 0.006 | 850 | 2 | 580 | 20 | 74.6667
25.4 | 304.8 | 4 | 0.48 | 0.26 | 1.11 | 0.019 | 1.16 | 0.34 | 0.25 | 0.029 | 0.004 | 870 | 3 | 600 | -32 | 46.0973
12.5 | 250 | 4 | 0.41 | 0.27 | 0.86 | 0.02 | 1.07 | 0.23 | 0.23 | 0.023 | 0.005 | 860 | 3 | 640 | 20 | 101.6
25.4 | 165.1 | 4 | 0.43 | 0.27 | 0.93 | 0.022 | 1.08 | 0.24 | 0.23 | 0.022 | 0.004 | 860 | 3 | 690 | -32 | 82.3333
12.7 | 230 | 3 | 0.42 | 0.26 | 0.74 | 0.024 | 1.08 | 0.21 | 0.23 | 0.024 | 0.005 | 860 | 3 | 660 | 20 | 103
12.5 | 130 | 4 | 0.42 | 0.28 | 0.74 | 0.025 | 1.09 | 0.21 | 0.23 | 0.035 | 0.005 | 860 | 3 | 640 | 20 | 99.3333
12.7 | 130 | 3 | 0.27 | 0.27 | 0.78 | 0.023 | 1.02 | 0.16 | 0.12 | 0.025 | 0.005 | 850 | 3 | 620 | 20 | 163.3333
12.7 | 190 | 3 | 0.42 | 0.24 | 0.71 | 0.022 | 1.15 | 0.21 | 0.21 | 0.029 | 0.004 | 850 | 3 | 660 | 20 | 111
12.7 | 330 | 3 | 0.41 | 0.26 | 0.58 | 0.025 | 1.19 | 0.27 | 1.4 | 0.022 | 0.005 | 850 | 2 | 620 | 20 | 51.6667
12.5 | 111 | 3 | 0.295 | 0.24 | 0.44 | 0.014 | 1.98 | 0.38 | 1.99 | 0.023 | 0.005 | 860 | 2 | 580 | -20 | 114.1333
12.7 | 105 | 5 | 0.26 | 0.25 | 0.85 | 0.034 | 1.03 | 0.15 | 0.13 | 0.025 | 0.005 | 850 | 1 | 560 | 20 | 119.3333
25.4 | 69.85 | 3 | 0.4 | 0.24 | 0.93 | 0.019 | 1.07 | 0.23 | 0.18 | 0.019 | 0.004 | 870 | 3 | 580 | -32 | 83.3333
12.7 | 305 | 3 | 0.41 | 0.27 | 0.6 | 0.03 | 1.21 | 0.27 | 1.5 | 0.02 | 0.005 | 850 | 2 | 620 | 20 | 54.6667
12.5 | 320 | 3 | 0.315 | 0.26 | 0.54 | 0.004 | 1.03 | 0.23 | 0.21 | 0.029 | 0.005 | 870 | 3 | 660 | -32 | 110.7237
25.4 | 220 | 3 | 0.41 | 0.23 | 0.9 | 0.018 | 1.03 | 0.23 | 0.14 | 0.023 | 0.004 | 860 | 3 | 710 | 23 | 116.6667
53.975 | 107.95 | 3 | 0.42 | 0.2 | 0.95 | 0.005 | 1.04 | 0.24 | 0.13 | 0.03 | 0.005 | 860 | 3 | 705 | -32 | 79
25.4 | 120.65 | 3 | 0.42 | 0.24 | 0.96 | 0.018 | 1 | 0.23 | 0.22 | 0.024 | 0.004 | 860 | 3 | 705 | -32 | 89.6667
25.4 | 114.3 | 3 | 0.42 | 0.27 | 0.95 | 0.01 | 1.07 | 0.24 | 0.16 | 0.023 | 0.005 | 860 | 3 | 705 | -32 | 88.6667
19 | 76 | 6 | 0.315 | 0.28 | 0.56 | 0.003 | 1.05 | 0.25 | 0.2 | 0.029 | 0.004 | 900 | 3 | 655 | -46 | 84
12.7 | 280 | 4 | 0.42 | 0.28 | 0.75 | 0.021 | 1.14 | 0.22 | 0.14 | 0.027 | 0.004 | 850 | 3 | 620 | 20 | 93.3333
12.5 | 125 | 3 | 0.41 | 0.25 | 0.93 | 0.02 | 1.16 | 0.24 | 0.08 | 0.021 | 0.005 | 870 | 3 | 705 | -32 | 118
12.5 | 200 | 3 | 0.42 | 0.26 | 0.74 | 0.025 | 1.08 | 0.2 | 0.3 | 0.03 | 0.005 | 860 | 3 | 640 | 20 | 92.8
25.4 | 203.2 | 3 | 0.4 | 0.24 | 0.96 | 0.021 | 1.1 | 0.3 | 0.18 | 0.031 | 0.005 | 870 | 3 | 705 | -32 | 115.3333
12.5 | 200 | 3 | 0.14 | 0.23 | 0.62 | 0.013 | 1.1 | 0.59 | 0.13 | 0.006 | 0.005 | 930 | 2 | 680 | 20 | 117.6667
25.4 | 152.4 | 4 | 0.42 | 0.26 | 0.93 | 0.008 | 1.04 | 0.24 | 0.19 | 0.022 | 0.004 | 860 | 3 | 695 | -32 | 64
38.1 | 76.2 | 3 | 0.42 | 0.27 | 0.94 | 0.008 | 1.05 | 0.24 | 0.24 | 0.046 | 0.005 | 870 | 3 | 710 | -32 | 122.022
12.7 | 130 | 3 | 0.44 | 0.24 | 0.74 | 0.02 | 0.98 | 0.18 | 0.19 | 0.024 | 0.006 | 850 | 2 | 565 | 20 | 45.6667
25.4 | 120.65 | 3 | 0.42 | 0.26 | 0.95 | 0.012 | 1.05 | 0.23 | 0.11 | 0.025 | 0.005 | 860 | 3 | 710 | 23 | 140.6667
12.5 | 150 | 6 | 0.42 | 0.23 | 0.72 | 0.023 | 1.03 | 0.2 | 0.25 | 0.026 | 0.005 | 840 | 3 | 650 | 20 | 113.6667
12.7 | 320 | 3 | 0.41 | 0.3 | 0.72 | 0.019 | 1.13 | 0.21 | 0.21 | 0.028 | 0.005 | 860 | 3 | 640 | 20 | 70.6667
12.5 | 381 | 4 | 0.44 | 0.26 | 0.77 | 0.027 | 1.07 | 0.2 | 0.3 | 0.025 | 0.005 | 860 | 3 | 640 | 20 | 71.3333
69.85 | 139.7 | 4 | 0.42 | 0.24 | 0.95 | 0.007 | 1.06 | 0.24 | 0.21 | 0.023 | 0.005 | 870 | 3 | 550 | -32 | 21.2407
12.7 | 100 | 3 | 0.42 | 0.26 | 0.77 | 0.025 | 1.06 | 0.29 | 0.2 | 0.029 | 0.005 | 860 | 3 | 650 | 20 | 109.6667
12.5 | 251 | 4 | 0.4 | 0.29 | 0.84 | 0.008 | 1.02 | 0.23 | 0.24 | 0.02 | 0.006 | 860 | 3 | 605 | -20 | 32
53.975 | 107.95 | 3 | 0.42 | 0.23 | 0.96 | 0.006 | 1.04 | 0.24 | 0.11 | 0.028 | 0.005 | 870 | 3 | 700 | -32 | 93.3333
12.5 | 50 | 6 | 0.38 | 0.28 | 0.75 | 0.002 | 0.82 | 0.25 | 1.71 | 0.03 | 0.002 | 820 | 2 | 495 | 20 | 29.3333
25.4 | 190.5 | 3 | 0.47 | 0.23 | 1.11 | 0.019 | 1.15 | 0.32 | 0.14 | 0.023 | 0.004 | 870 | 3 | 615 | 23 | 89.3333
25.4 | 69.85 | 3 | 0.42 | 0.26 | 0.96 | 0.012 | 1.04 | 0.23 | 0.17 | 0.026 | 0.004 | 860 | 3 | 580 | -32 | 44.3333
12.7 | 223 | 3 | 0.42 | 0.27 | 0.76 | 0.021 | 1.15 | 0.2 | 0.22 | 0.026 | 0.005 | 850 | 3 | 660 | 20 | 115.3333
12.5 | 305 | 4 | 0.42 | 0.23 | 0.94 | 0.017 | 1.11 | 0.23 | 0.19 | 0.036 | 0.006 | 870 | 3 | 690 | -32 | 85.6667
25.4 | 215.9 | 3 | 0.41 | 0.27 | 0.93 | 0.019 | 1.1 | 0.35 | 0.22 | 0.025 | 0.006 | 860 | 3 | 705 | 23 | 88
38.1 | 76.2 | 3 | 0.42 | 0.2 | 0.93 | 0.012 | 1.04 | 0.23 | 0.22 | 0.032 | 0.005 | 870 | 3 | 590 | -32 | 88.579
12.5 | 320 | 3 | 0.33 | 0.23 | 0.53 | 0.009 | 1.08 | 0.24 | 0.19 | 0.026 | 0.005 | 870 | 3 | 660 | -32 | 45.6453
12.7 | 330 | 3 | 0.32 | 0.18 | 0.54 | 0.003 | 1.06 | 0.24 | 0.18 | 0.026 | 0.003 | 870 | 3 | 660 | -32 | 61.9147
8 | 16 | 6 | 0.45 | 0.25 | 0.67 | 0.026 | 0.16 | 0.04 | 0.15 | 0.027 | 0.004 | 840 | 2 | 600 | 20 | 100
12.5 | 145 | 3 | 0.35 | 0.27 | 0.61 | 0.03 | 1.4 | 0.23 | 1.37 | 0.038 | 0.004 | 860 | 2 | 575 | -20 | 43.3333
12.7 | 240 | 3 | 0.43 | 0.28 | 0.75 | 0.024 | 1.13 | 0.23 | 0.2 | 0.028 | 0.004 | 860 | 3 | 650 | 20 | 104.2667
12.7 | 320 | 3 | 0.32 | 0.22 | 0.53 | 0.007 | 1.05 | 0.24 | 0.15 | 0.028 | 0.005 | 870 | 3 | 650 | -32 | 63.7227
12.7 | 220 | 4 | 0.42 | 0.28 | 0.75 | 0.026 | 1.12 | 0.22 | 0.18 | 0.025 | 0.006 | 860 | 3 | 630 | 20 | 75.2
25.4 | 120.65 | 3 | 0.42 | 0.26 | 0.95 | 0.012 | 1.05 | 0.23 | 0.11 | 0.025 | 0.005 | 860 | 3 | 710 | -32 | 60.3333
17.5 | 35 | 6 | 0.345 | 0.25 | 0.7 | 0.002 | 1.11 | 0.21 | 0.24 | 0.03 | 0.005 | 860 | 2 | 580 | 23 | 80.6667
12.5 | 240 | 3 | 0.42 | 0.23 | 0.72 | 0.023 | 1.03 | 0.2 | 0.25 | 0.026 | 0.005 | 860 | 3 | 660 | 20 | 119.3333
12.7 | 150 | 3 | 0.44 | 0.28 | 0.76 | 0.025 | 1.06 | 0.22 | 0.24 | 0.029 | 0.004 | 860 | 3 | 640 | 20 | 111.7333
12.7 | 260 | 3 | 0.44 | 0.25 | 0.79 | 0.026 | 1.12 | 0.22 | 0.16 | 0.024 | 0.005 | 850 | 3 | 670 | 20 | 95.6667
12.7 | 260 | 4 | 0.42 | 0.26 | 0.72 | 0.025 | 1.13 | 0.22 | 0.19 | 0.025 | 0.004 | 860 | 3 | 630 | 20 | 92.5333
12.7 | 150 | 6 | 0.42 | 0.28 | 0.76 | 0.023 | 1.05 | 0.21 | 0.18 | 0.029 | 0.006 | 840 | 3 | 650 | 20 | 102.6667
25.4 | 266.7 | 4 | 0.46 | 0.24 | 1.05 | 0.019 | 1.11 | 0.32 | 0.12 | 0.027 | 0.006 | 870 | 3 | 600 | -10 | 36.1547
12.7 | 240 | 3 | 0.345 | 0.34 | 0.64 | 0.019 | 1.59 | 0.2 | 1.49 | 0.027 | 0.005 | 850 | 2 | 640 | 20 | 115.3333
12.5 | 180 | 3 | 0.41 | 0.28 | 0.75 | 0.025 | 1.1 | 0.23 | 0.23 | 0.032 | 0.005 | 860 | 3 | 650 | 20 | 119.7333
12.7 | 132 | 2 | 0.355 | 0.32 | 0.55 | 0.031 | 1.52 | 0.18 | 1.53 | 0.032 | 0.007 | 860 | 1 | 570 | 20 | 77.6667
12.7 | 360 | 3 | 0.4 | 0.26 | 0.58 | 0.014 | 1.19 | 0.28 | 1.48 | 0.028 | 0.006 | 850 | 2 | 630 | 20 | 75.3333
12.7 | 63 | 6 | 0.355 | 0.22 | 1.47 | 0.034 | 0.27 | 0.3 | 0.16 | 0.03 | 0.005 | 870 | 2 | 560 | 20 | 80.6667
12.7 | 150 | 3 | 0.41 | 0.24 | 0.74 | 0.022 | 1.12 | 0.22 | 0.22 | 0.025 | 0.005 | 850 | 2 | 640 | 20 | 109.3333
12.7 | 230 | 3 | 0.43 | 0.28 | 0.75 | 0.024 | 1.13 | 0.23 | 0.2 | 0.028 | 0.004 | 860 | 3 | 660 | 20 | 102.1333
12.7 | 99 | 5 | 0.41 | 0.24 | 0.56 | 0.016 | 1.23 | 0.27 | 1.4 | 0.033 | 0.003 | 850 | 1 | 660 | 20 | 98.6667
25.4 | 158.75 | 3 | 0.43 | 0.23 | 0.92 | 0.002 | 1.04 | 0.24 | 0.18 | 0.024 | 0.004 | 860 | 3 | 705 | -32 | 78.6667
25.4 | 88.9 | 3 | 0.43 | 0.23 | 0.92 | 0.002 | 1.04 | 0.24 | 0.18 | 0.024 | 0.004 | 860 | 3 | 710 | -32 | 99.3333
12.7 | 240 | 4 | 0.42 | 0.26 | 0.74 | 0.018 | 1.18 | 0.21 | 0.18 | 0.023 | 0.005 | 860 | 3 | 620 | 20 | 95.4667
25 | 100 | 6 | 0.32 | 0.24 | 0.74 | 0.002 | 1.1 | 0.25 | 0.23 | 0.029 | 0.004 | 860 | 3 | 660 | -30 | 128.6667
69.85 | 139.7 | 4 | 0.42 | 0.2 | 0.93 | 0.012 | 1.04 | 0.23 | 0.22 | 0.032 | 0.005 | 870 | 3 | 690 | -32 | 79.6667
12.7 | 280 | 3 | 0.4 | 0.28 | 0.72 | 0.026 | 0.92 | 0.19 | 0.85 | 0.029 | 0.006 | 850 | 1 | 610 | 20 | 37
12.5 | 270 | 3 | 0.34 | 0.23 | 0.7 | 0.029 | 1.4 | 0.16 | 1.4 | 0.032 | 0.004 | 850 | 2 | 560 | -20 | 26.6667
12.5 | 255 | 3 | 0.41 | 0.26 | 0.79 | 0.002 | 1.01 | 0.17 | 0.18 | 0.03 | 0.004 | 860 | 3 | 650 | 20 | 101.6667
12.7 | 140 | 3 | 0.44 | 0.28 | 0.74 | 0.023 | 1.15 | 0.19 | 0.17 | 0.03 | 0.005 | 850 | 2 | 590 | 20 | 53.6
12.5 | 80 | 3 | 0.365 | 0.34 | 0.44 | 0.003 | 1.77 | 0.42 | 4.01 | 0.025 | 0.005 | 875 | 1 | 560 | 23 | 56.3333
12.7 | 115 | 6 | 0.345 | 0.34 | 0.64 | 0.019 | 1.59 | 0.2 | 1.49 | 0.027 | 0.005 | 850 | 2 | 570 | 20 | 87.3333
12.5 | 120 | 3 | 0.43 | 0.31 | 0.74 | 0.011 | 1.11 | 0.19 | 0.24 | 0.037 | 0.005 | 870 | 3 | 590 | -20 | 86.9333
114.3 | 228.6 | 4 | 0.33 | 0.34 | 0.57 | 0.002 | 1.03 | 0.24 | 0.18 | 0.024 | 0.005 | 870 | 3 | 660 | -59 | 42.9337
12.7 | 260 | 4 | 0.43 | 0.28 | 0.75 | 0.024 | 1.08 | 0.21 | 0.22 | 0.026 | 0.004 | 860 | 3 | 640 | 20 | 105.6
25.4 | 165.1 | 4 | 0.42 | 0.24 | 0.9 | 0.02 | 1.05 | 0.24 | 0.19 | 0.027 | 0.005 | 860 | 3 | 690 | -32 | 47
25.4 | 69.85 | 3 | 0.41 | 0.28 | 0.92 | 0.02 | 1.03 | 0.23 | 0.16 | 0.024 | 0.002 | 860 | 3 | 715 | -32 | 101.6667
12.5 | 50 | 6 | 0.38 | 0.28 | 0.75 | 0.002 | 0.82 | 0.25 | 1.71 | 0.03 | 0.002 | 820 | 2 | 495 | 20 | 28
12.7 | 90 | 6 | 0.315 | 0.25 | 0.49 | 0.006 | 1.18 | 0.28 | 4.21 | 0.03 | 0.004 | 830 | 1 | 630 | -20 | 101
12.5 | 150 | 6 | 0.43 | 0.26 | 0.76 | 0.021 | 1.1 | 0.19 | 0.22 | 0.023 | 0.005 | 840 | 3 | 650 | 20 | 97.3333
12.7 | 80 | 5 | 0.4 | 0.2 | 0.76 | 0.028 | 1.09 | 0.27 | 0.17 | 0.023 | 0.005 | 850 | 1 | 600 | 20 | 77.6667
12.7 | 30 | 6 | 0.42 | 0.28 | 0.75 | 0.02 | 1.1 | 0.18 | 0.27 | 0.028 | 0.003 | 840 | 3 | 570 | 20 | 56
19.5 | 117 | 6 | 0.29 | 0.3 | 1.68 | 0.017 | 0.18 | 0.03 | 0.11 | 0.023 | 0.056 | 870 | 3 | 640 | -20 | 103.6667
12.5 | 152.4 | 4 | 0.42 | 0.19 | 0.82 | 0.003 | 1.04 | 0.21 | 0.24 | 0.025 | 0.005 | 860 | 3 | 690 | -45 | 33
12.5 | 235 | 4 | 0.42 | 0.24 | 0.8 | 0.002 | 1 | 0.17 | 0.17 | 0.027 | 0.005 | 860 | 3 | 650 | 20 | 108
25.8333 | 155 | 6 | 0.3 | 0.26 | 1.69 | 0.02 | 0.17 | 0.04 | 0.1 | 0.02 | 0.05 | 900 | 3 | 640 | 0 | 91.6667
25.4 | 75 | 6 | 0.43 | 0.23 | 0.83 | 0.025 | 1.02 | 0.22 | 0.22 | 0.022 | 0.004 | 870 | 3 | 565 | 23 | 63.3333
12.5 | 101.6 | 6 | 0.32 | 0.24 | 0.56 | 0.003 | 1.06 | 0.23 | 0.25 | 0.021 | 0.005 | 900 | 3 | 660 | -32 | 94.454
12.7 | 230 | 3 | 0.43 | 0.26 | 0.73 | 0.025 | 1.1 | 0.22 | 0.2 | 0.037 | 0.004 | 860 | 3 | 670 | 20 | 85.3333
25.4 | 127 | 3 | 0.42 | 0.24 | 0.96 | 0.018 | 1 | 0.23 | 0.22 | 0.024 | 0.004 | 860 | 3 | 705 | -32 | 76.3333
12.7 | 90 | 3 | 0.32 | 0.23 | 0.52 | 0.002 | 1.07 | 0.24 | 0.15 | 0.026 | 0.004 | 870 | 3 | 690 | -32 | 153.6573
12.5 | 255 | 4 | 0.42 | 0.29 | 0.76 | 0.003 | 1.11 | 0.22 | 0.2 | 0.028 | 0.005 | 850 | 3 | 630 | 20 | 110
12.5 | 150 | 3 | 0.4 | 0.25 | 0.9 | 0.025 | 1.1 | 0.28 | 0.31 | 0.018 | 0.004 | 860 | 2 | 700 | -20 | 53.3333
12.7 | 100 | 6 | 0.41 | 0.2 | 0.67 | 0.052 | 1 | 0.16 | 0.14 | 0.018 | 0.003 | 850 | 2 | 550 | 20 | 40
25.4 | 279.4 | 2 | 0.32 | 0.25 | 0.54 | 0.016 | 1.03 | 0.24 | 0.22 | 0.027 | 0.005 | 870 | 3 | 670 | -59 | 45.6667
25.4 | 158.75 | 4 | 0.42 | 0.23 | 0.93 | 0.018 | 1.04 | 0.24 | 0.2 | 0.025 | 0.005 | 860 | 3 | 690 | -32 | 73.3333
12.5 | 50 | 6 | 0.395 | 0.25 | 0.72 | 0.003 | 0.83 | 0.24 | 1.91 | 0.029 | 0.002 | 820 | 2 | 495 | 20 | 38.3333
63.5 | 127 | 4 | 0.42 | 0.24 | 0.92 | 0.004 | 1.05 | 0.23 | 0.16 | 0.036 | 0.005 | 870 | 3 | 565 | -32 | 32.0873
10 | 20 | 6 | 0.31 | 0.25 | 0.58 | 0.038 | 0.68 | 0.53 | 2.42 | 0.035 | 0.003 | 850 | 2 | 650 | -20 | 92
25.4 | 241.3 | 4 | 0.42 | 0.22 | 0.95 | 0.018 | 1.17 | 0.32 | 0.15 | 0.027 | 0.005 | 870 | 3 | 695 | -32 | 74
12.5 | 320 | 3 | 0.42 | 0.23 | 0.93 | 0.021 | 1.13 | 0.23 | 0.2 | 0.025 | 0.004 | 870 | 3 | 715 | -32 | 58
25.4 | 101.6 | 3 | 0.32 | 0.25 | 0.54 | 0.016 | 1.03 | 0.24 | 0.22 | 0.027 | 0.005 | 870 | 3 | 690 | -59 | 62.3333
57.15 | 114.3 | 3 | 0.42 | 0.25 | 0.93 | 0.004 | 1.06 | 0.23 | 0.21 | 0.026 | 0.005 | 870 | 3 | 570 | -32 | 27.116
12.7 | 230 | 4 | 0.41 | 0.24 | 0.82 | 0.03 | 1.11 | 0.25 | 0.18 | 0.03 | 0.005 | 860 | 3 | 630 | -20 | 74.3333
12.5 | 280 | 3 | 0.315 | 0.2 | 0.53 | 0.007 | 1.06 | 0.23 | 0.12 | 0.022 | 0.005 | 870 | 3 | 660 | -32 | 76.3767
12.5 | 30 | 6 | 0.355 | 0.25 | 0.73 | 0.025 | 1.01 | 0.17 | 0.11 | 0.019 | 0.005 | 850 | 2 | 550 | 20 | 60.3333
25.4 | 135 | 3 | 0.46 | 0.21 | 1.06 | 0.019 | 1.06 | 0.31 | 0.2 | 0.02 | 0.003 | 870 | 3 | 610 | 0 | 71.857
8 | 16 | 6 | 0.48 | 0.27 | 0.72 | 0.023 | 0.18 | 0.03 | 0.15 | 0.03 | 0.004 | 840 | 2 | 600 | 20 | 98.6667
25.4 | 114.3 | 3 | 0.42 | 0.24 | 0.96 | 0.017 | 1.04 | 0.23 | 0.15 | 0.022 | 0.005 | 860 | 3 | 705 | -32 | 68
25.4 | 254 | 3 | 0.41 | 0.27 | 0.93 | 0.019 | 1.1 | 0.35 | 0.22 | 0.025 | 0.006 | 860 | 3 | 705 | 23 | 130
12.5 | 350 | 4 | 0.41 | 0.26 | 0.79 | 0.025 | 1.14 | 0.22 | 0.25 | 0.025 | 0.004 | 860 | 3 | 640 | 20 | 84
25.4 | 241.3 | 3 | 0.41 | 0.26 | 0.99 | 0.015 | 1.1 | 0.32 | 0.14 | 0.024 | 0.005 | 870 | 3 | 700 | 23 | 135.3333
50 | 100 | 6 | 0.42 | 0.27 | 0.88 | 0.024 | 1 | 0.17 | 0.21 | 0.032 | 0.004 | 870 | 3 | 700 | -46 | 108
12.5 | 145 | 3 | 0.36 | 0.28 | 0.65 | 0.023 | 1.38 | 0.19 | 1.37 | 0.023 | 0.002 | 860 | 2 | 570 | -20 | 46
25 | 100 | 6 | 0.315 | 0.22 | 0.72 | 0.012 | 1.12 | 0.27 | 0.22 | 0.026 | 0.004 | 860 | 3 | 650 | -46 | 132.6667
12.7 | 95 | 5 | 0.41 | 0.26 | 0.52 | 0.037 | 1.19 | 0.26 | 1.37 | 0.031 | 0.004 | 850 | 1 | 640 | 20 | 79.3333
25.8333 | 155 | 6 | 0.295 | 0.28 | 1.72 | 0.018 | 0.18 | 0.03 | 0.08 | 0.022 | 0.056 | 900 | 3 | 640 | 0 | 93
28.3333 | 170 | 6 | 0.3 | 0.26 | 1.68 | 0.025 | 0.17 | 0.03 | 0.1 | 0.027 | 0.057 | 900 | 3 | 640 | 0 | 140
25.4 | 75 | 6 | 0.42 | 0.18 | 0.84 | 0.008 | 1.04 | 0.21 | 0.14 | 0.03 | 0.006 | 870 | 3 | 570 | 23 | 67.3333
63.5 | 127 | 4 | 0.42 | 0.24 | 0.95 | 0.007 | 1.06 | 0.24 | 0.21 | 0.023 | 0.005 | 870 | 3 | 560 | -32 | 31.1837
25.4 | 215.9 | 4 | 0.42 | 0.3 | 0.97 | 0.019 | 1.11 | 0.34 | 0.17 | 0.019 | 0.005 | 860 | 3 | 695 | 23 | 108.6667
12.7 | 140 | 5 | 0.43 | 0.28 | 0.75 | 0.024 | 1.08 | 0.21 | 0.22 | 0.026 | 0.004 | 850 | 1 | 590 | 20 | 46.9333
12.5 | 75 | 2 | 0.32 | 0.25 | 0.54 | 0.016 | 1.03 | 0.24 | 0.22 | 0.027 | 0.005 | 870 | 3 | 670 | -32 | 154.561
12.5 | 95 | 3 | 0.42 | 0.24 | 0.91 | 0.019 | 1.14 | 0.23 | 0.21 | 0.031 | 0.005 | 870 | 3 | 710 | -32 | 136
12.5 | 152.4 | 4 | 0.42 | 0.25 | 0.96 | 0.004 | 1.07 | 0.23 | 0.15 | 0.03 | 0.005 | 870 | 3 | 680 | -50 | 54.232
19.5 | 117 | 6 | 0.24 | 0.31 | 1.32 | 0.013 | 1.34 | 0.31 | 0.72 | 0.035 | 0.004 | 880 | 3 | 620 | -20 | 140.6667
25.4 | 152.4 | 3 | 0.33 | 0.23 | 0.53 | 0.009 | 1.08 | 0.24 | 0.19 | 0.026 | 0.005 | 870 | 3 | 690 | -59 | 95.3333
12.7 | 30 | 6 | 0.42 | 0.25 | 0.79 | 0.013 | 0.99 | 0.19 | 0.16 | 0.029 | 0.004 | 840 | 3 | 580 | 20 | 69.6667
8 | 16 | 6 | 0.44 | 0.24 | 0.69 | 0.02 | 0.23 | 0.03 | 0.16 | 0.043 | 0.003 | 840 | 2 | 620 | 20 | 110.3333
12.5 | 190 | 4 | 0.43 | 0.28 | 0.77 | 0.022 | 1.06 | 0.21 | 0.21 | 0.026 | 0.005 | 860 | 3 | 665 | 20 | 110.6667
12.5 | 160 | 4 | 0.275 | 0.27 | 0.84 | 0.023 | 1.06 | 0.17 | 0.2 | 0.026 | 0.003 | 870 | 3 | 615 | 20 | 138.6667
12.7 | 130 | 3 | 0.44 | 0.24 | 0.74 | 0.02 | 0.98 | 0.18 | 0.19 | 0.024 | 0.006 | 850 | 2 | 565 | 20 | 38.3333
12.7 | 230 | 3 | 0.42 | 0.24 | 0.71 | 0.022 | 1.15 | 0.21 | 0.21 | 0.029 | 0.004 | 860 | 3 | 660 | 20 | 100
38.1 | 76.2 | 3 | 0.42 | 0.25 | 0.93 | 0.004 | 1.06 | 0.23 | 0.21 | 0.026 | 0.005 | 870 | 3 | 710 | -32 | 122.9257
25.4 | 152.4 | 3 | 0.42 | 0.26 | 0.95 | 0.021 | 1.06 | 0.24 | 0.19 | 0.02 | 0.004 | 860 | 3 | 705 | -32 | 76.6667
25.4 | 76.2 | 2 | 0.42 | 0.19 | 0.92 | 0.004 | 1.08 | 0.23 | 0.18 | 0.022 | 0.005 | 860 | 3 | 690 | -32 | 129.6667
12.7 | 125 | 5 | 0.4 | 0.26 | 0.58 | 0.029 | 1.21 | 0.26 | 1.4 | 0.031 | 0.004 | 850 | 1 | 660 | 20 | 99.3333
25.4 | 215.9 | 3 | 0.47 | 0.23 | 1.05 | 0.02 | 1.06 | 0.31 | 0.18 | 0.028 | 0.005 | 860 | 3 | 610 | 23 | 82
25.4 | 190.5 | 4 | 0.42 | 0.26 | 0.95 | 0.019 | 1.1 | 0.3 | 0.2 | 0.025 | 0.004 | 870 | 3 | 690 | -32 | 90
12.5 | 220 | 4 | 0.42 | 0.26 | 0.93 | 0.023 | 1.15 | 0.24 | 0.18 | 0.028 | 0.005 | 810 | 3 | 690 | -32 | 126.6667
19.5 | 117 | 6 | 0.24 | 0.33 | 1.27 | 0.01 | 1.3 | 0.31 | 0.68 | 0.022 | 0.005 | 880 | 3 | 620 | -20 | 141.6667
12.5 | 255 | 4 | 0.42 | 0.23 | 0.8 | 0.001 | 1.09 | 0.2 | 0.25 | 0.025 | 0.005 | 860 | 3 | 650 | 20 | 100.3333
19.5 | 117 | 6 | 0.305 | 0.27 | 1.71 | 0.021 | 0.17 | 0.03 | 0.11 | 0.021 | 0.061 | 870 | 3 | 640 | -20 | 97
12.5 | 220 | 4 | 0.42 | 0.28 | 0.74 | 0.025 | 1.1 | 0.21 | 0.16 | 0.027 | 0.005 | 860 | 3 | 640 | 20 | 91.3333
41.275 | 82.55 | 3 | 0.42 | 0.24 | 0.92 | 0.004 | 1.05 | 0.23 | 0.16 | 0.036 | 0.005 | 870 | 3 | 705 | -32 | 126.5413
12.5 | 255 | 3 | 0.41 | 0.26 | 0.79 | 0.002 | 1.01 | 0.17 | 0.18 | 0.03 | 0.004 | 860 | 3 | 650 | 20 | 124
12.5 | 75 | 3 | 0.315 | 0.2 | 0.53 | 0.007 | 1.06 | 0.23 | 0.12 | 0.022 | 0.005 | 870 | 3 | 690 | -32 | 174.8983
18.75 | 75 | 6 | 0.39 | 0.24 | 0.72 | 0.002 | 0.82 | 0.25 | 1.74 | 0.028 | 0.002 | 840 | 2 | 465 | 20 | 29.3
12.7 | 125 | 5 | 0.42 | 0.27 | 0.58 | 0.028 | 1.21 | 0.25 | 1.44 | 0.033 | 0.004 | 850 | 2 | 660 | -20 | 92
8 | 16 | 6 | 0.16 | 0.16 | 1.02 | 0.002 | 1.5 | 0.94 | 0.18 | 0.022 | 0.24 | 970 | 2 | 630 | 20 | 150.6667
19.5 | 117 | 6 | 0.295 | 0.27 | 1.68 | 0.018 | 0.18 | 0.03 | 0.1 | 0.022 | 0.055 | 870 | 3 | 640 | -20 | 125.6667
25.4 | 120.65 | 3 | 0.42 | 0.24 | 0.92 | 0.004 | 1.05 | 0.23 | 0.16 | 0.036 | 0.005 | 860 | 3 | 705 | -32 | 97
12.5 | 150 | 4 | 0.275 | 0.27 | 0.84 | 0.023 | 1.06 | 0.17 | 0.2 | 0.026 | 0.003 | 870 | 3 | 620 | 20 | 144
25.4 | 190.5 | 3 | 0.41 | 0.27 | 0.95 | 0.017 | 1.14 | 0.33 | 0.16 | 0.024 | 0.005 | 870 | 3 | 710 | -32 | 122
12.5 | 280 | 3 | 0.31 | 0.24 | 0.53 | 0.007 | 1.04 | 0.24 | 0.2 | 0.03 | 0.005 | 870 | 3 | 660 | -32 | 63.271
25.4 | 165.1 | 3 | 0.43 | 0.23 | 0.92 | 0.002 | 1.04 | 0.24 | 0.18 | 0.024 | 0.004 | 860 | 3 | 680 | -32 | 73
12.7 | 190 | 3 | 0.41 | 0.24 | 0.77 | 0.03 | 1.09 | 0.24 | 0.17 | 0.028 | 0.003 | 860 | 3 | 660 | 20 | 116.3333
12.5 | 250 | 4 | 0.44 | 0.25 | 0.82 | 0.021 | 0.99 | 0.2 | 0.2 | 0.025 | 0.005 | 860 | 3 | 640 | 20 | 90.4
25.4 | 220 | 3 | 0.47 | 0.26 | 1.05 | 0.018 | 1.1 | 0.31 | 0.19 | 0.023 | 0.005 | 860 | 3 | 610 | 23 | 71.6667
12.7 | 85 | 3 | 0.155 | 0.12 | 0.94 | 0.002 | 1.33 | 0.88 | 0.14 | 0.016 | 0.23 | 980 | 2 | 720 | 20 | 245.3333
12.7 | 180 | 3 | 0.32 | 0.24 | 0.53 | 0.005 | 1.07 | 0.24 | 0.15 | 0.028 | 0.004 | 900 | 3 | 660 | -32 | 82.252
25.4 | 205 | 3 | 0.4 | 0.21 | 0.96 | 0.018 | 1.09 | 0.3 | 0.12 | 0.025 | 0.005 | 870 | 3 | 700 | -32 | 74.6667
25.4 | 95.25 | 3 | 0.42 | 0.22 | 0.91 | 0.003 | 1.04 | 0.24 | 0.19 | 0.024 | 0.005 | 860 | 3 | 708 | -32 | 85.3333
12.5 | 140 | 3 | 0.43 | 0.25 | 0.77 | 0.015 | 1.09 | 0.17 | 0.2 | 0.028 | 0.005 | 870 | 3 | 585 | -20 | 76.8
12.7 | 280 | 3 | 0.31 | 0.24 | 0.53 | 0.007 | 1.04 | 0.24 | 0.2 | 0.03 | 0.005 | 870 | 3 | 660 | -32 | 63.271
12.5 | 255 | 3 | 0.41 | 0.26 | 0.79 | 0.002 | 1.01 | 0.17 | 0.18 | 0.03 | 0.004 | 860 | 3 | 650 | 20 | 130.6667
25.4 | 190.5 | 3 | 0.42 | 0.26 | 0.97 | 0.019 | 1.06 | 0.32 | 0.22 | 0.022 | 0.005 | 870 | 3 | 705 | -32 | 102.3333
12.5 | 330 | 3 | 0.42 | 0.24 | 0.61 | 0.018 | 1.22 | 0.27 | 1.42 | 0.035 | 0.004 | 850 | 2 | 620 | 20 | 43.3333
25.4 | 76.2 | 4 | 0.46 | 0.28 | 1.05 | 0.018 | 1.09 | 0.31 | 0.17 | 0.022 | 0.005 | 870 | 3 | 610 | 23 | 80
25.4 | 88.9 | 3 | 0.42 | 0.22 | 0.94 | 0.005 | 1.06 | 0.24 | 0.18 | 0.028 | 0.004 | 860 | 3 | 710 | -32 | 100
44.45 | 88.9 | 3 | 0.42 | 0.25 | 0.94 | 0.005 | 1.05 | 0.24 | 0.19 | 0.031 | 0.005 | 870 | 3 | 595 | -32 | 75.925
12.5 | 330 | 4 | 0.41 | 0.25 | 0.94 | 0.018 | 1.15 | 0.23 | 0.14 | 0.026 | 0.005 | 870 | 3 | 690 | -32 | 60.6667
25.4 | 222.25 | 3 | 0.42 | 0.28 | 0.97 | 0.019 | 1.13 | 0.31 | 0.18 | 0.029 | 0.004 | 870 | 3 | 705 | 23 | 117.3333
25.4 | 165.1 | 4 | 0.46 | 0.24 | 1.02 | 0.017 | 1.08 | 0.32 | 0.2 | 0.028 | 0.004 | 870 | 3 | 600 | 20 | 74.6667
20.8333 | 125 | 6 | 0.29 | 0.26 | 1.65 | 0.018 | 0.17 | 0.02 | 0.09 | 0.026 | 0.061 | 900 | 3 | 640 | 0 | 156.6667
13 | 260 | 3 | 0.41 | 0.24 | 0.82 | 0.03 | 1.11 | 0.25 | 0.18 | 0.03 | 0.005 | 860 | 3 | 650 | -20 | 81.3333
25.4 | 69.85 | 3 | 0.42 | 0.24 | 0.96 | 0.017 | 1.04 | 0.23 | 0.15 | 0.022 | 0.005 | 870 | 3 | 710 | -32 | 103
12.5 | 107.95 | 3 | 0.42 | 0.19 | 0.87 | 0.002 | 0.97 | 0.23 | 0.18 | 0.028 | 0.004 | 870 | 3 | 710 | -45 | 53.78
25.8333 | 155 | 6 | 0.3 | 0.28 | 1.69 | 0.019 | 0.18 | 0.03 | 0.09 | 0.024 | 0.05 | 900 | 3 | 640 | 0 | 96.3333
25.4 | 120.65 | 3 | 0.42 | 0.26 | 0.95 | 0.012 | 1.05 | 0.23 | 0.11 | 0.025 | 0.005 | 860 | 3 | 700 | -32 | 108
25.4 | 304.8 | 4 | 0.46 | 0.24 | 1.05 | 0.019 | 1.11 | 0.32 | 0.12 | 0.027 | 0.006 | 870 | 3 | 620 | -10 | 54.232
17 | 340 | 3 | 0.41 | 0.26 | 0.82 | 0.025 | 1.01 | 0.18 | 0.17 | 0.035 | 0.005 | 870 | 3 | 660 | -20 | 46.6667
12.7 | 205 | 3 | 0.4 | 0.23 | 0.59 | 0.027 | 1.19 | 0.26 | 1.37 | 0.023 | 0.004 | 840 | 2 | 605 | 20 | 61.3333
25.4 | 101.6 | 3 | 0.42 | 0.2 | 0.95 | 0.005 | 1.04 | 0.24 | 0.13 | 0.03 | 0.005 | 860 | 3 | 705 | -32 | 83
12.7 | 320 | 3 | 0.42 | 0.26 | 0.72 | 0.025 | 1.13 | 0.22 | 0.19 | 0.025 | 0.004 | 860 | 3 | 660 | 20 | 76.6667
12.7 | 260 | 4 | 0.44 | 0.28 | 0.83 | 0.025 | 1.01 | 0.17 | 0.18 | 0.035 | 0.005 | 850 | 3 | 650 | 20 | 100.3333
12.5 | 240 | 4 | 0.41 | 0.25 | 0.82 | 0.023 | 1.06 | 0.2 | 0.19 | 0.032 | 0.005 | 860 | 3 | 640 | 20 | 97.3333
12.7 | 260 | 4 | 0.42 | 0.26 | 0.81 | 0.023 | 1.1 | 0.22 | 0.17 | 0.027 | 0.004 | 850 | 3 | 630 | 20 | 111.6667
12.7 | 165 | 5 | 0.42 | 0.24 | 0.82 | 0.027 | 1.08 | 0.31 | 0.28 | 0.025 | 0.005 | 860 | 2 | 650 | 20 | 63.6667
25.4 | 228.6 | 3 | 0.41 | 0.27 | 0.96 | 0.019 | 1.07 | 0.33 | 0.24 | 0.03 | 0.006 | 860 | 3 | 705 | 23 | 132
19.5 | 117 | 6 | 0.295 | 0.28 | 1.71 | 0.018 | 0.19 | 0.03 | 0.15 | 0.02 | 0.06 | 870 | 3 | 640 | -20 | 118
12.5 | 190 | 3 | 0.36 | 0.28 | 0.65 | 0.023 | 1.38 | 0.19 | 1.37 | 0.023 | 0.002 | 860 | 2 | 570 | -20 | 34.6667
12.5 | 180 | 3 | 0.4 | 0.25 | 0.78 | 0.024 | 1.09 | 0.22 | 0.25 | 0.024 | 0.005 | 860 | 3 | 660 | 20 | 109.6667
12.7 | 100 | 3 | 0.41 | 0.26 | 0.58 | 0.025 | 1.19 | 0.27 | 1.4 | 0.022 | 0.005 | 850 | 2 | 640 | 20 | 109.3333
19 | 76 | 6 | 0.315 | 0.22 | 0.54 | 0.003 | 1.06 | 0.24 | 0.21 | 0.024 | 0.005 | 900 | 3 | 655 | -46 | 75.3333
12.5 | 130 | 3 | 0.42 | 0.25 | 0.79 | 0.025 | 1.12 | 0.21 | 0.22 | 0.024 | 0.004 | 860 | 2 | 590 | 20 | 65.3333
12.5 | 230 | 3 | 0.41 | 0.26 | 0.84 | 0.022 | 0.96 | 0.16 | 0.15 | 0.026 | 0.005 | 860 | 3 | 640 | 20 | 102.6667
25.4 | 76.2 | 3 | 0.42 | 0.25 | 0.94 | 0.02 | 1.02 | 0.23 | 0.09 | 0.018 | 0.005 | 860 | 3 | 705 | -32 | 109
12.5 | 255 | 3 | 0.41 | 0.26 | 0.79 | 0.002 | 1.01 | 0.17 | 0.18 | 0.03 | 0.004 | 860 | 3 | 650 | 20 | 116.3333
25.4 | 76.2 | 3 | 0.42 | 0.25 | 0.92 | 0.018 | 1.04 | 0.24 | 0.17 | 0.023 | 0.005 | 860 | 3 | 710 | -32 | 109.6667
25.4 | 88.9 | 3 | 0.41 | 0.25 | 0.96 | 0.015 | 1.04 | 0.24 | 0.21 | 0.028 | 0.005 | 860 | 3 | 705 | -32 | 129.3333
19.5 | 117 | 6 | 0.235 | 0.35 | 1.25 | 0.005 | 1.33 | 0.3 | 0.71 | 0.02 | 0.005 | 880 | 3 | 620 | -20 | 160.6667
44.45 | 88.9 | 3 | 0.42 | 0.24 | 0.93 | 0.009 | 1.05 | 0.24 | 0.16 | 0.02 | 0.005 | 870 | 3 | 700 | -32 | 109.3677
12.5 | 255 | 4 | 0.42 | 0.23 | 0.8 | 0.001 | 1.09 | 0.2 | 0.25 | 0.025 | 0.005 | 860 | 3 | 650 | 20 | 108.6667
25.4 | 107.95 | 3 | 0.46 | 0.28 | 1.05 | 0.018 | 1.09 | 0.31 | 0.17 | 0.022 | 0.005 | 870 | 3 | 610 | 23 | 81.3333
12.7 | 240 | 3 | 0.44 | 0.27 | 0.84 | 0.024 | 1.1 | 0.16 | 0.22 | 0.023 | 0.005 | 860 | 3 | 660 | 20 | 107.3333
12.7 | 220 | 3 | 0.32 | 0.25 | 0.53 | 0.002 | 1.04 | 0.24 | 0.15 | 0.027 | 0.005 | 870 | 3 | 695 | -32 | 67.7897
12.7 | 220 | 3 | 0.41 | 0.22 | 0.58 | 0.031 | 1.22 | 0.27 | 1.41 | 0.029 | 0.004 | 840 | 2 | 610 | 20 | 72.6667
25.4 | 304.8 | 3 | 0.47 | 0.23 | 1.11 | 0.019 | 1.15 | 0.32 | 0.14 | 0.023 | 0.004 | 870 | 3 | 605 | -32 | 43.3853
12.7 | 170 | 3 | 0.42 | 0.28 | 0.76 | 0.023 | 1.05 | 0.21 | 0.18 | 0.029 | 0.006 | 860 | 3 | 660 | 20 | 118.6667
25.4 | 165.1 | 4 | 0.42 | 0.27 | 0.95 | 0.018 | 1.08 | 0.24 | 0.18 | 0.024 | 0.005 | 870 | 3 | 690 | -32 | 76.6667
12.7 | 153 | 3 | 0.34 | 0.35 | 0.69 | 0.028 | 1.45 | 0.21 | 1.38 | 0.023 | 0.006 | 860 | 1 | 580 | 20 | 83
12.5 | 133.35 | 3 | 0.4 | 0.24 | 0.88 | 0.002 | 0.97 | 0.23 | 0.19 | 0.03 | 0.005 | 870 | 3 | 700 | -45 | 68.694
12.5 | 255 | 3 | 0.41 | 0.26 | 0.79 | 0.002 | 1.01 | 0.17 | 0.18 | 0.03 | 0.004 | 860 | 3 | 650 | 20 | 106.6667
25.4 | 279.4 | 3 | 0.4 | 0.24 | 0.96 | 0.021 | 1.1 | 0.3 | 0.18 | 0.031 | 0.005 | 870 | 3 | 700 | -32 | 47.3333
20.8333 | 125 | 6 | 0.29 | 0.26 | 1.65 | 0.018 | 0.17 | 0.02 | 0.09 | 0.026 | 0.061 | 900 | 3 | 640 | 0 | 165.3333
25.4 | 101.6 | 3 | 0.42 | 0.24 | 0.96 | 0.017 | 1.04 | 0.23 | 0.15 | 0.022 | 0.005 | 860 | 3 | 705 | -32 | 76.6667
25.4 | 220 | 3 | 0.315 | 0.26 | 0.54 | 0.002 | 1.06 | 0.24 | 0.16 | 0.027 | 0.004 | 870 | 3 | 685 | 23 | 166.6667
12.5 | 30 | 6 | 0.32 | 0.23 | 0.59 | 0.001 | 2.59 | 0.21 | 0.08 | 0.02 | 0.12 | 850 | 3 | 650 | 20 | 190.6667
12.7 | 150 | 6 | 0.42 | 0.28 | 0.78 | 0.022 | 1.1 | 0.17 | 0.26 | 0.024 | 0.003 | 840 | 3 | 650 | 20 | 111.6667
25.4 | 241 | 3 | 0.41 | 0.25 | 0.97 | 0.019 | 1.1 | 0.31 | 0.18 | 0.025 | 0.005 | 870 | 3 | 705 | -32 | 64
25.4 | 158.75 | 3 | 0.43 | 0.23 | 0.92 | 0.002 | 1.04 | 0.24 | 0.18 | 0.024 | 0.004 | 860 | 3 | 705 | -32 | 78.6667
12.7 | 170 | 3 | 0.42 | 0.28 | 0.75 | 0.026 | 1.12 | 0.22 | 0.18 | 0.025 | 0.006 | 850 | 3 | 670 | 20 | 126.6667
25.4 | 215.9 | 3 | 0.41 | 0.25 | 0.95 | 0.02 | 1.18 | 0.32 | 0.17 | 0.02 | 0.005 | 870 | 3 | 705 | -32 | 72.6667
25.4 | 114 | 3 | 0.41 | 0.25 | 0.94 | 0.006 | 1.05 | 0.24 | 0.22 | 0.028 | 0.003 | 860 | 3 | 705 | -32 | 71
25.4 | 203.2 | 4 | 0.42 | 0.22 | 0.9 | 0.017 | 1.14 | 0.31 | 0.21 | 0.035 | 0.004 | 860 | 3 | 695 | 23 | 136.6667
25.4 | 114.3 | 3 | 0.42 | 0.27 | 0.95 | 0.01 | 1.07 | 0.24 | 0.16 | 0.023 | 0.005 | 860 | 3 | 705 | -32 | 88.6667
12.5 | 105 | 3 | 0.42 | 0.23 | 0.92 | 0.019 | 1.2 | 0.23 | 0.18 | 0.027 | 0.005 | 870 | 3 | 710 | -32 | 131.3333
73.025 | 146.05 | 4 | 0.42 | 0.25 | 0.94 | 0.005 | 1.05 | 0.24 | 0.19 | 0.031 | 0.005 | 870 | 3 | 690 | -32 | 128.3487
12.7 | 260 | 3 | 0.41 | 0.24 | 0.74 | 0.022 | 1.12 | 0.22 | 0.22 | 0.025 | 0.005 | 860 | 3 | 660 | 20 | 94.6667
12.7 | 125 | 5 | 0.42 | 0.27 | 0.58 | 0.028 | 1.21 | 0.25 | 1.44 | 0.033 | 0.004 | 850 | 2 | 660 | -20 | 86.6667
12.5 | 155 | 3 | 0.325 | 0.22 | 0.53 | 0.002 | 1.05 | 0.24 | 0.18 | 0.026 | 0.004 | 870 | 3 | 660 | -32 | 73.213
12.7 | 210 | 3 | 0.42 | 0.24 | 0.76 | 0.009 | 1.05 | 0.18 | 0.19 | 0.022 | 0.006 | 870 | 3 | 580 | -20 | 4
25.4 | 127 | 4 | 0.32 | 0.25 | 0.54 | 0.016 | 1.03 | 0.24 | 0.22 | 0.027 | 0.005 | 870 | 3 | 670 | -59 | 72.3333
12.5 | 200 | 3 | 0.37 | 0.25 | 0.66 | 0.032 | 1.39 | 0.17 | 1.36 | 0.027 | 0.005 | 860 | 2 | 550 | -20 | 22.3333
25.4 | 139.7 | 3 | 0.41 | 0.26 | 0.91 | 0.003 | 0.95 | 0.22 | 0.2 | 0.024 | 0.005 | 860 | 3 | 705 | -32 | 74.6667
45 | 90 | 6 | 0.31 | 0.23 | 0.56 | 0.006 | 1.04 | 0.24 | 0.17 | 0.037 | 0.004 | 900 | 3 | 670 | -46 | 156
25.4 | 203.2 | 4 | 0.43 | 0.28 | 1.06 | 0.018 | 1.16 | 0.32 | 0.21 | 0.017 | 0.005 | 860 | 3 | 690 | -32 | 60
69.85 | 139.7 | 4 | 0.42 | 0.24 | 0.95 | 0.007 | 1.06 | 0.24 | 0.21 | 0.023 | 0.005 | 870 | 3 | 550 | -32 | 37.5107
25.4 | 203.2 | 3 | 0.4 | 0.24 | 0.96 | 0.021 | 1.1 | 0.3 | 0.18 | 0.031 | 0.005 | 870 | 3 | 705 | 23 | 138
25.4 | 254 | 3 | 0.46 | 0.24 | 1.05 | 0.018 | 1.16 | 0.3 | 0.2 | 0.025 | 0.005 | 870 | 3 | 605 | 23 | 76.3333
12.7 | 170 | 5 | 0.44 | 0.28 | 0.76 | 0.025 | 1.06 | 0.22 | 0.24 | 0.029 | 0.004 | 850 | 1 | 560 | 20 | 42.6667
12.7 | 63 | 6 | 0.355 | 0.22 | 1.47 | 0.034 | 0.27 | 0.3 | 0.16 | 0.03 | 0.005 | 870 | 2 | 550 | 20 | 64
25.4 | 215.9 | 4 | 0.46 | 0.2 | 1.02 | 0.018 | 1.07 | 0.31 | 0.16 | 0.029 | 0.005 | 870 | 3 | 600 | 20 | 78
12.7 | 115 | 5 | 0.41 | 0.29 | 0.56 | 0.01 | 1.16 | 0.26 | 1.41 | 0.035 | 0.005 | 850 | 3 | 660 | 20 | 113
12.5 | 200 | 4 | 0.41 | 0.29 | 0.86 | 0.022 | 1.09 | 0.22 | 0.18 | 0.032 | 0.005 | 860 | 3 | 640 | 20 | 115.4667
12.7 | 125 | 3 | 0.325 | 0.23 | 0.54 | 0.002 | 1.07 | 0.24 | 0.15 | 0.028 | 0.005 | 870 | 3 | 670 | -32 | 173.5427
41.275 | 82.55 | 3 | 0.42 | 0.27 | 0.94 | 0.008 | 1.05 | 0.24 | 0.24 | 0.046 | 0.005 | 870 | 3 | 600 | -32 | 84.5117
87.5 | 175 | 3 | 0.42 | 0.22 | 0.96 | 0.007 | 1.06 | 0.24 | 0.21 | 0.024 | 0.005 | 870 | 3 | 600 | -35 | 75.473
25.4 | 311.15 | 4 | 0.42 | 0.22 | 0.95 | 0.018 | 1.17 | 0.32 | 0.15 | 0.027 | 0.005 | 870 | 3 | 690 | 23 | 101.3333
25.4 | 330.2 | 3 | 0.42 | 0.26 | 0.95 | 0.019 | 1.1 | 0.3 | 0.2 | 0.025 | 0.004 | 870 | 3 | 705 | 23 | 107.3333
55 | 110 | 3 | 0.42 | 0.22 | 0.96 | 0.007 | 1.06 | 0.24 | 0.21 | 0.024 | 0.005 | 870 | 3 | 705 | -32 | 79.3333
25.4 | 127 | 3 | 0.47 | 0.21 | 1.06 | 0.02 | 1.09 | 0.31 | 0.17 | 0.028 | 0.005 | 870 | 3 | 610 | 23 | 83
12.5 | 75 | 4 | 0.41 | 0.25 | 0.95 | 0.016 | 1.18 | 0.24 | 0.2 | 0.024 | 0.005 | 870 | 3 | 690 | -32 | 154
12.5 | 280 | 4 | 0.43 | 0.3 | 0.75 | 0.025 | 1.11 | 0.21 | 0.2 | 0.032 | 0.005 | 860 | 3 | 650 | 20 | 88.3333
41.275 | 82.55 | 3 | 0.42 | 0.24 | 0.93 | 0.008 | 1.06 | 0.24 | 0.17 | 0.026 | 0.005 | 870 | 3 | 705 | -32 | 112.6667
95 | 190 | 6 | 0.41 | 0.18 | 0.84 | 0.009 | 1.03 | 0.21 | 0.23 | 0.018 | 0.003 | 875 | 2 | 660 | -59 | 20
12.5 | 305 | 4 | 0.42 | 0.22 | 0.95 | 0.02 | 1.17 | 0.23 | 0.14 | 0.022 | 0.005 | 870 | 3 | 690 | -32 | 71.3333
12.7 | 210 | 3 | 0.43 | 0.29 | 0.74 | 0.024 | 1.12 | 0.21 | 0.18 | 0.031 | 0.004 | 860 | 3 | 640 | 20 | 85.3333
69.85 | 139.7 | 4 | 0.42 | 0.27 | 0.94 | 0.008 | 1.05 | 0.24 | 0.24 | 0.046 | 0.005 | 860 | 3 | 690 | -32 | 102.6667
25.4 | 220 | 3 | 0.42 | 0.26 | 0.95 | 0.02 | 1.14 | 0.31 | 0.18 | 0.029 | 0.006 | 860 | 3 | 710 | -32 | 75
50.8 | 101.6 | 3 | 0.42 | 0.24 | 0.93 | 0.008 | 1.06 | 0.24 | 0.17 | 0.026 | 0.005 | 870 | 3 | 705 | -32 | 110
12.5 | 305 | 4 | 0.42 | 0.23 | 0.94 | 0.017 | 1.11 | 0.23 | 0.19 | 0.036 | 0.006 | 870 | 3 | 690 | -32 | 104.6667
12.7 | 215 | 3 | 0.41 | 0.25 | 0.95 | 0.02 | 1.18 | 0.32 | 0.17 | 0.02 | 0.005 | 870 | 3 | 710 | -32 | 117.3333
12.5 | 133.35 | 3 | 0.43 | 0.23 | 0.92 | 0.002 | 1.04 | 0.24 | 0.18 | 0.024 | 0.004 | 860 | 3 | 710 | -45 | 48.8087
57.15 | 114.3 | 3 | 0.42 | 0.25 | 0.93 | 0.004 | 1.06 | 0.23 | 0.21 | 0.026 | 0.005 | 870 | 3 | 705 | -32 | 130.1567
25.4 | 241.3 | 3 | 0.4 | 0.21 | 0.93 | 0.019 | 1.14 | 0.33 | 0.16 | 0.018 | 0.005 | 860 | 3 | 705 | 23 | 117.3333
12.7 | 285 | 3 | 0.36 | 0.3 | 0.72 | 0.032 | 1.38 | 0.16 | 1.35 | 0.02 | 0.005 | 860 | 1 | 560 | 20 | 35.3333
57.15 | 114.3 | 3 | 0.42 | 0.27 | 0.94 | 0.008 | 1.05 | 0.24 | 0.24 | 0.046 | 0.005 | 870 | 3 | 580 | -32 | 61.011
63.5 | 127 | 4 | 0.41 | 0.26 | 0.93 | 0.002 | 1.08 | 0.23 | 0.18 | 0.032 | 0.005 | 870 | 3 | 550 | -32 | 35.251
25.4 | 177.8 | 4 | 0.42 | 0.24 | 0.96 | 0.017 | 1.04 | 0.23 | 0.15 | 0.022 | 0.005 | 860 | 3 | 695 | -32 | 59
12.7 | 173 | 3 | 0.34 | 0.35 | 0.69 | 0.028 | 1.45 | 0.21 | 1.38 | 0.023 | 0.006 | 860 | 1 | 590 | 20 | 94.6667
12.5 | 231 | 2 | 0.43 | 0.23 | 0.79 | 0.0008 | 1.02 | 0.19 | 0.25 | 0.035 | 0.005 | 850 | 3 | 600 | -20 | 85.3333
12.5 | 130 | 3 | 0.42 | 0.25 | 0.75 | 0.025 | 1.1 | 0.23 | 0.23 | 0.027 | 0.004 | 860 | 2 | 590 | 20 | 60
12.7 | 90 | 4 | 0.325 | 0.23 | 0.54 | 0.002 | 1.07 | 0.24 | 0.15 | 0.028 | 0.005 | 870 | 3 | 630 | -32 | 139.6667
63.5 | 127 | 3 | 0.42 | 0.25 | 0.93 | 0.004 | 1.06 | 0.23 | 0.21 | 0.026 | 0.005 | 870 | 3 | 570 | -32 | 34.6667
8 | 16 | 6 | 0.46 | 0.27 | 0.71 | 0.025 | 0.17 | 0.04 | 0.16 | 0.023 | 0.002 | 840 | 2 | 605 | 20 | 84
12.7 | 305 | 3 | 0.325 | 0.23 | 0.56 | 0.003 | 1.07 | 0.23 | 0.15 | 0.026 | 0.004 | 880 | 3 | 650 | -32 | 42.4817
12.7 | 280 | 4 | 0.41 | 0.29 | 0.78 | 0.021 | 1.08 | 0.21 | 0.25 | 0.028 | 0.006 | 850 | 3 | 630 | 20 | 130
25.4 | 177.8 | 4 | 0.42 | 0.24 | 0.9 | 0.02 | 1.05 | 0.24 | 0.19 | 0.027 | 0.005 | 860 | 3 | 690 | -32 | 106.3333
12.7 | 305 | 3 | 0.41 | 0.24 | 0.59 | 0.027 | 1.23 | 0.31 | 1.44 | 0.03 | 0.002 | 850 | 1 | 640 | 20 | 78.3333
25.4 | 76.2 | 3 | 0.41 | 0.23 | 0.93 | 0.021 | 1.05 | 0.24 | 0.18 | 0.029 | 0.004 | 860 | 3 | 710 | -32 | 142
12.7 | 200 | 3 | 0.32 | 0.21 | 0.54 | 0.009 | 1.04 | 0.24 | 0.14 | 0.024 | 0.004 | 870 | 3 | 660 | -32 | 91.7427
17.5 | 35 | 6 | 0.335 | 0.23 | 0.65 | 0.013 | 1.05 | 0.19 | 0.2 | 0.03 | 0.004 | 860 | 2 | 580 | 23 | 116.6667
69.85 | 139.7 | 4 | 0.42 | 0.24 | 0.93 | 0.008 | 1.06 | 0.24 | 0.17 | 0.026 | 0.005 | 870 | 3 | 680 | -32 | 116.6667
25.4 | 209.55 | 3 | 0.47 | 0.23 | 1.05 | 0.02 | 1.06 | 0.31 | 0.18 | 0.028 | 0.005 | 860 | 3 | 610 | 23 | 73.6667
19.5 | 117 | 6 | 0.295 | 0.26 | 1.67 | 0.016 | 0.17 | 0.03 | 0.09 | 0.021 | 0.058 | 900 | 3 | 640 | -20 | 69.6667
19.5 | 117 | 6 | 0.23 | 0.34 | 1.3 | 0.006 | 1.34 | 0.32 | 0.74 | 0.035 | 0.005 | 880 | 3 | 620 | -20 | 129
25.4 | 82.55 | 3 | 0.42 | 0.26 | 0.93 | 0.008 | 1.04 | 0.24 | 0.19 | 0.022 | 0.004 | 860 | 3 | 700 | -32 | 121
25.4 | 107.95 | 3 | 0.41 | 0.23 | 0.93 | 0.021 | 1.05 | 0.24 | 0.18 | 0.029 | 0.004 | 860 | 3 | 705 | -32 | 110
25.4 | 245 | 3 | 0.47 | 0.23 | 1.05 | 0.02 | 1.06 | 0.31 | 0.18 | 0.028 | 0.005 | 860 | 3 | 615 | 23 | 93.3333
12.7 | 260 | 3 | 0.41 | 0.33 | 0.75 | 0.026 | 1.04 | 0.16 | 0.05 | 0.031 | 0.004 | 860 | 3 | 640 | 20 | 76.8
25.4 | 365.13 | 3 | 0.42 | 0.26 | 0.95 | 0.02 | 1.14 | 0.31 | 0.18 | 0.029 | 0.006 | 870 | 3 | 695 | 23 | 90.6667
12.7 | 280 | 3 | 0.43 | 0.27 | 0.75 | 0.023 | 1.13 | 0.2 | 0.16 | 0.034 | 0.005 | 860 | 3 | 645 | 20 | 83.2
12.7 | 320 | 3 | 0.44 | 0.28 | 0.74 | 0.023 | 1.15 | 0.19 | 0.17 | 0.03 | 0.005 | 860 | 3 | 640 | 20 | 53.8667
53.975 | 107.95 | 3 | 0.42 | 0.24 | 0.93 | 0.013 | 1.05 | 0.23 | 0.18 | 0.024 | 0.005 | 870 | 3 | 700 | -32 | 108
12.5 | 163 | 2 | 0.35 | 0.29 | 0.67 | 0.032 | 1.4 | 0.18 | 1.4 | 0.025 | 0.005 | 850 | 2 | 560 | -20 | 50.6667
25.4 | 311.15 | 3 | 0.4 | 0.21 | 0.93 | 0.019 | 1.14 | 0.33 | 0.16 | 0.018 | 0.005 | 870 | 3 | 700 | -32 | 63.3333
8 | 16 | 6 | 0.44 | 0.26 | 0.64 | 0.032 | 0.16 | 0.05 | 0.18 | 0.036 | 0.003 | 840 | 3 | 640 | 20 | 103.3333
12.7 | 95 | 5 | 0.41 | 0.24 | 0.59 | 0.028 | 1.22 | 0.27 | 1.37 | 0.024 | 0.004 | 850 | 1 | 650 | 20 | 96.6667
12.7 | 200 | 3 | 0.34 | 0.35 | 0.69 | 0.028 | 1.45 | 0.21 | 1.38 | 0.023 | 0.006 | 860 | 1 | 590 | 20 | 84.6667
12.5 | 320 | 4 | 0.41 | 0.25 | 0.82 | 0.023 | 1.06 | 0.2 | 0.19 | 0.032 | 0.005 | 860 | 3 | 640 | 20 | 94.9333
10 | 20 | 6 | 0.335 | 0.23 | 0.65 | 0.013 | 1.05 | 0.19 | 0.2 | 0.03 | 0.004 | 860 | 2 | 500 | 23 | 55
12.7 | 180 | 3 | 0.32 | 0.23 | 0.54 | 0.005 | 1.04 | 0.24 | 0.24 | 0.022 | 0.003 | 870 | 3 | 650 | -32 | 73.665
25.4 | 180 | 4 | 0.46 | 0.25 | 1.08 | 0.019 | 1.1 | 0.31 | 0.22 | 0.03 | 0.005 | 870 | 3 | 600 | -32 | 57.8473
12.7 | 260 | 4 | 0.42 | 0.28 | 0.76 | 0.026 | 1.14 | 0.22 | 0.27 | 0.026 | 0.005 | 860 | 3 | 630 | 20 | 92.6667
12.5 | 230 | 4 | 0.44 | 0.25 | 0.82 | 0.021 | 0.99 | 0.2 | 0.2 | 0.025 | 0.005 | 860 | 3 | 640 | 20 | 90
25.4 | 228.6 | 3 | 0.41 | 0.27 | 0.96 | 0.019 | 1.07 | 0.33 | 0.24 | 0.03 | 0.006 | 860 | 3 | 705 | -32 | 94.6667
12.5 | 155 | 3 | 0.325 | 0.23 | 0.54 | 0.002 | 1.07 | 0.24 | 0.15 | 0.028 | 0.005 | 870 | 3 | 660 | -32 | 75.925
12.7 | 300 | 3 | 0.44 | 0.28 | 0.74 | 0.023 | 1.15 | 0.19 | 0.17 | 0.03 | 0.005 | 860 | 3 | 645 | 20 | 44.8
12.7 | 160 | 3 | 0.32 | 0.23 | 0.52 | 0.002 | 1.07 | 0.24 | 0.15 | 0.026 | 0.004 | 870 | 3 | 660 | -32 | 121.118
12.5 | 255 | 4 | 0.43 | 0.26 | 0.8 | 0.001 | 1 | 0.19 | 0.21 | 0.023 | 0.004 | 860 | 3 | 650 | 20 | 107
12.7 | 160 | 5 | 0.43 | 0.28 | 0.75 | 0.024 | 1.08 | 0.21 | 0.22 | 0.026 | 0.004 | 850 | 1 | 640 | 20 | 90.4
12.5 | 230 | 3 | 0.42 | 0.29 | 0.78 | 0.024 | 1.13 | 0.2 | 0.2 | 0.024 | 0.005 | 860 | 3 | 670 | -20 | 103.6667
12.7 | 95 | 5 | 0.41 | 0.24 | 0.59 | 0.028 | 1.22 | 0.27 | 1.37 | 0.024 | 0.004 | 850 | 1 | 650 | 20 | 95.6667
12.5 | 180 | 3 | 0.35 | 0.29 | 0.67 | 0.032 | 1.4 | 0.18 | 1.4 | 0.025 | 0.005 | 860 | 2 | 600 | -20 | 39
12.5 | 150 | 3 | 0.395 | 0.28 | 0.77 | 0.025 | 1.11 | 0.28 | 0.18 | 0.028 | 0.005 | 860 | 2 | 675 | -20 | 62.6667
25.4 | 177.8 | 3 | 0.49 | 0.24 | 1.12 | 0.017 | 1.18 | 0.34 | 0.22 | 0.026 | 0.004 | 870 | 3 | 620 | 23 | 66
12.7 | 305 | 3 | 0.32 | 0.26 | 0.53 | 0.004 | 1.03 | 0.23 | 0.24 | 0.029 | 0.005 | 880 | 3 | 650 | -32 | 52.4243
12.7 | 250 | 4 | 0.42 | 0.28 | 0.75 | 0.02 | 1.1 | 0.18 | 0.27 | 0.028 | 0.003 | 860 | 3 | 640 | 20 | 88.5333
12.5 | 255 | 3 | 0.42 | 0.23 | 0.93 | 0.022 | 1.16 | 0.23 | 0.23 | 0.029 | 0.005 | 870 | 3 | 710 | -32 | 101.6667
25.4 | 203.2 | 3 | 0.4 | 0.21 | 0.93 | 0.019 | 1.14 | 0.33 | 0.16 | 0.018 | 0.005 | 870 | 3 | 705 | 23 | 149.3333
12.5 | 200 | 4 | 0.42 | 0.27 | 0.79 | 0.024 | 1.12 | 0.23 | 0.29 | 0.028 | 0.005 | 860 | 3 | 640 | 20 | 91.3333
12.7 | 330 | 3 | 0.325 | 0.23 | 0.54 | 0.002 | 1.08 | 0.24 | 0.19 | 0.025 | 0.003 | 880 | 3 | 660 | -32 | 51.0683
12.5 | 250 | 4 | 0.42 | 0.25 | 0.84 | 0.022 | 1.08 | 0.22 | 0.23 | 0.027 | 0.004 | 860 | 3 | 650 | 20 | 123.6667
25.4 | 220 | 3 | 0.41 | 0.27 | 0.93 | 0.019 | 1.1 | 0.35 | 0.22 | 0.025 | 0.006 | 860 | 3 | 705 | -32 | 79.3333
12.5 | 190 | 3 | 0.32 | 0.25 | 0.52 | 0.003 | 1.06 | 0.23 | 0.16 | 0.033 | 0.005 | 870 | 3 | 660 | -32 | 93.0983
25.4 | 254 | 3 | 0.48 | 0.24 | 1.15 | 0.019 | 1.18 | 0.33 | 0.18 | 0.026 | 0.005 | 870 | 3 | 615 | 23 | 68
12.7 | 240 | 3 | 0.42 | 0.24 | 0.77 | 0.025 | 1.07 | 0.2 | 0.26 | 0.031 | 0.004 | 860 | 3 | 660 | 20 | 109.3333
12.5 | 163 | 2 | 0.35 | 0.29 | 0.67 | 0.032 | 1.4 | 0.18 | 1.4 | 0.025 | 0.005 | 850 | 2 | 560 | -20 | 32.3333
12.5 | 250 | 4 | 0.41 | 0.29 | 0.86 | 0.022 | 1.09 | 0.22 | 0.18 | 0.032 | 0.005 | 860 | 3 | 650 | 20 | 105.6667
19.5 | 117 | 6 | 0.255 | 0.3 | 1.28 | 0.011 | 1.26 | 0.32 | 0.75 | 0.028 | 0.007 | 880 | 3 | 620 | -20 | 145.6667
73.025 | 146.05 | 4 | 0.42 | 0.25 | 0.95 | 0.011 | 1.08 | 0.23 | 0.19 | 0.019 | 0.005 | 870 | 3 | 550 | -32 | 28.02
31.75 | 127 | 3 | 0.305 | 0.22 | 0.65 | 0.005 | 1.02 | 0.21 | 0.2 | 0.024 | 0.004 | 880 | 3 | 640 | -59 | 48.357
19.5 | 117 | 6 | 0.295 | 0.26 | 1.71 | 0.018 | 0.16 | 0.03 | 0.1 | 0.018 | 0.055 | 870 | 3 | 640 | -20 | 107.3333
25.4 | 241 | 3 | 0.41 | 0.25 | 0.97 | 0.019 | 1.1 | 0.31 | 0.18 | 0.025 | 0.005 | 870 | 3 | 705 | 23 | 132.3333
12.5 | 240 | 4 | 0.42 | 0.23 | 0.72 | 0.023 | 1.03 | 0.2 | 0.25 | 0.026 | 0.005 | 860 | 3 | 640 | 20 | 112.6667
25.4 | 220 | 4 | 0.33 | 0.23 | 0.53 | 0.009 | 1.08 | 0.24 | 0.19 | 0.026 | 0.005 | 860 | 3 | 645 | -59 | 38
12.5 | 250 | 4 | 0.42 | 0.28 | 0.74 | 0.025 | 1.09 | 0.21 | 0.23 | 0.035 | 0.005 | 860 | 3 | 650 | 20 | 107
12.7 | 140 | 6 | 0.35 | 0.21 | 0.64 | 0.026 | 1.51 | 0.2 | 1.53 | 0.03 | 0.003 | 850 | 2 | 605 | 20 | 106
12.7 | 280 | 4 | 0.44 | 0.28 | 0.76 | 0.025 | 1.06 | 0.22 | 0.24 | 0.029 | 0.004 | 850 | 3 | 630 | 20 | 97.6667
12.5 | 230 | 4 | 0.41 | 0.22 | 0.93 | 0.016 | 1.15 | 0.24 | 0.21 | 0.026 | 0.005 | 870 | 3 | 690 | -32 | 80
12.5 | 310 | 4 | 0.42 | 0.27 | 0.82 | 0.023 | 1.13 | 0.23 | 0.16 | 0.022 | 0.004 | 960 | 3 | 640 | 20 | 95.3333
25.4 | 254 | 3 | 0.41 | 0.27 | 0.93 | 0.019 | 1.1 | 0.35 | 0.22 | 0.025 | 0.006 | 860 | 3 | 705 | 23 | 107.3333
12.7 | 350 | 3 | 0.43 | 0.26 | 0.73 | 0.025 | 1.1 | 0.22 | 0.2 | 0.037 | 0.004 | 860 | 3 | 670 | 20 | 66
12.7 | 230 | 3 | 0.42 | 0.26 | 0.74 | 0.018 | 1.18 | 0.21 | 0.18 | 0.023 | 0.005 | 860 | 3 | 640 | 20 | 75.2
12.5 | 350 | 4 | 0.42 | 0.23 | 0.72 | 0.023 | 1.03 | 0.2 | 0.25 | 0.026 | 0.005 | 860 | 3 | 640 | 20 | 67.6667
25.4 | 101.6 | 3 | 0.46 | 0.25 | 1.05 | 0.023 | 1.18 | 0.32 | 0.18 | 0.02 | 0.007 | 870 | 3 | 610 | 23 | 81
14.5 | 29 | 6 | 0.43 | 0.34 | 0.76 | 0.003 | 0.84 | 0.25 | 1.73 | 0.033 | 0.002 | 845 | 2 | 450 | -40 | 15.366
12.5 | 261 | 4 | 0.42 | 0.24 | 0.72 | 0.015 | 1 | 0.17 | 0.25 | 0.035 | 0.003 | 860 | 3 | 580 | -20 | 3.4667
12.7 | 310 | 3 | 0.43 | 0.21 | 0.8 | 0.036 | 1.02 | 0.18 | 0.23 | 0.029 | 0.005 | 860 | 3 | 660 | 20 | 103.3333
12.7 | 100 | 3 | 0.41 | 0.26 | 0.79 | 0.023 | 1.08 | 0.28 | 0.15 | 0.028 | 0.005 | 870 | 3 | 650 | 20 | 108.3333
12.5 | 260 | 4 | 0.42 | 0.26 | 0.76 | 0.026 | 1.09 | 0.22 | 0.2 | 0.034 | 0.004 | 860 | 3 | 640 | 20 | 101.8667
12.5 | 95 | 3 | 0.41 | 0.25 | 0.93 | 0.016 | 1.13 | 0.23 | 0.25 | 0.022 | 0.005 | 870 | 3 | 705 | -32 | 125.6667
12.5 | 180 | 3 | 0.41 | 0.3 | 0.88 | 0.015 | 1.13 | 0.21 | 0.2 | 0.03 | 0.006 | 870 | 3 | 670 | -20 | 73.6667
19.5 | 117 | 6 | 0.295 | 0.27 | 1.68 | 0.018 | 0.18 | 0.03 | 0.1 | 0.022 | 0.055 | 870 | 3 | 640 | -20 | 121.6667
14.5 | 29 | 6 | 0.4 | 0.25 | 0.72 | 0.004 | 0.81 | 0.24 | 1.72 | 0.028 | 0.002 | 845 | 3 | 485 | -40 | 22.6667
25.4 | 330.2 | 3 | 0.41 | 0.27 | 0.93 | 0.019 | 1.1 | 0.35 | 0.22 | 0.025 | 0.006 | 860 | 3 | 705 | -32 | 105.3333
50.8 | 101.6 | 3 | 0.42 | 0.24 | 0.95 | 0.007 | 1.06 | 0.24 | 0.21 | 0.023 | 0.005 | 870 | 3 | 580 | -32 | 58.2993
8 | 16 | 6 | 0.42 | 0.28 | 0.72 | 0.03 | 0.17 | 0.04 | 0.13 | 0.035 | 0.001 | 840 | 2 | 600 | 20 | 117.3333
12.7 | 163 | 3 | 0.355 | 0.32 | 0.55 | 0.031 | 1.52 | 0.18 | 1.53 | 0.032 | 0.007 | 860 | 1 | 580 | 20 | 68.3333
25.4 | 69.85 | 3 | 0.41 | 0.28 | 0.85 | 0.019 | 1.07 | 0.2 | 0.18 | 0.034 | 0.004 | 870 | 3 | 570 | -32 | 65.6667
12.7 | 290 | 3 | 0.41 | 0.25 | 0.72 | 0.026 | 1.14 | 0.22 | 0.26 | 0.03 | 0.004 | 860 | 3 | 660 | 20 | 94
25.4 | 133.35 | 3 | 0.42 | 0.29 | 0.94 | 0.018 | 1.05 | 0.23 | 0.24 | 0.026 | 0.005 | 860 | 3 | 705 | -32 | 83
12.7 | 75 | 5 | 0.32 | 0.22 | 0.56 | 0.02 | 1.06 | 0.23 | 0.17 | 0.023 | 0.005 | 870 | 3 | 700 | -32 | 133.6667
12.7 | 130 | 3 | 0.42 | 0.26 | 0.74 | 0.024 | 1.08 | 0.21 | 0.23 | 0.024 | 0.005 | 855 | 2 | 590 | 20 | 68
12.5 | 230 | 4 | 0.41 | 0.26 | 0.79 | 0.025 | 1.14 | 0.22 | 0.25 | 0.025 | 0.004 | 860 | 3 | 650 | 20 | 104
31.25 | 125 | 3 | 0.31 | 0.22 | 0.68 | 0.018 | 1.02 | 0.18 | 0.25 | 0.026 | 0.005 | 870 | 3 | 635 | -59 | 30.6667
25.4 | 152.4 | 4 | 0.42 | 0.24 | 0.96 | 0.017 | 1.04 | 0.23 | 0.15 | 0.022 | 0.005 | 860 | 3 | 690 | -32 | 60.6667
12.7 | 30 | 6 | 0.42 | 0.28 | 0.78 | 0.022 | 1.1 | 0.17 | 0.26 | 0.024 | 0.003 | 840 | 3 | 580 | 20 | 78
73.025 | 146.05 | 4 | 0.42 | 0.25 | 0.94 | 0.005 | 1.05 | 0.24 | 0.19 | 0.031 | 0.005 | 870 | 3 | 690 | -32 | 96.262
12.5 | 163 | 2 | 0.35 | 0.29 | 0.67 | 0.032 | 1.4 | 0.18 | 1.4 | 0.025 | 0.005 | 850 | 2 | 560 | 20 | 45.3333
12.5 | 153 | 3 | 0.34 | 0.22 | 0.67 | 0.029 | 1.53 | 0.19 | 1.43 | 0.03 | 0.006 | 860 | 2 | 570 | -20 | 86.6667
12.5 | 127 | 3 | 0.42 | 0.19 | 0.82 | 0.003 | 1.04 | 0.21 | 0.24 | 0.025 | 0.005 | 870 | 3 | 705 | -45 | 63.7227
25.4 | 69.85 | 3 | 0.43 | 0.33 | 0.96 | 0.004 | 1.04 | 0.24 | 0.19 | 0.026 | 0.005 | 870 | 3 | 585 | 23 | 79.3333
25.4 | 158.75 | 4 | 0.42 | 0.24 | 0.95 | 0.019 | 1.05 | 0.24 | 0.18 | 0.031 | 0.005 | 860 | 3 | 690 | -32 | 82.3333
69.85 | 139.7 | 4 | 0.42 | 0.24 | 0.94 | 0.004 | 1.03 | 0.24 | 0.17 | 0.022 | 0.005 | 870 | 3 | 690 | -32 | 68
12.5 | 150 | 4 | 0.26 | 0.22 | 0.85 | 0.03 | 1.03 | 0.18 | 0.21 | 0.032 | 0.001 | 860 | 3 | 640 | 20 | 138
25.4 | 241.3 | 4 | 0.42 | 0.29 | 0.97 | 0.019 | 1.11 | 0.33 | 0.19 | 0.031 | 0.005 | 860 | 3 | 700 | 23 | 114
25.4 | 76.2 | 3 | 0.42 | 0.26 | 0.96 | 0.012 | 1.04 | 0.23 | 0.17 | 0.026 | 0.004 | 860 | 3 | 708 | -32 | 140
12.7 | 190 | 4 | 0.44 | 0.29 | 0.75 | 0.025 | 1.09 | 0.22 | 0.19 | 0.028 | 0.005 | 860 | 3 | 630 | 20 | 93.3333
25.4 | 228.6 | 3 | 0.47 | 0.26 | 1.11 | 0.019 | 1.16 | 0.32 | 0.2 | 0.026 | 0.012 | 860 | 3 | 615 | 23 | 84.6667
12.5 | 140 | 6 | 0.42 | 0.27 | 0.88 | 0.024 | 1 | 0.17 | 0.21 | 0.032 | 0.004 | 840 | 3 | 660 | 20 | 110
12.7 | 250 | 4 | 0.41 | 0.29 | 0.78 | 0.021 | 1.08 | 0.21 | 0.25 | 0.028 | 0.006 | 850 | 3 | 630 | 20 | 96.3333
53.975 | 107.95 | 3 | 0.42 | 0.24 | 0.93 | 0.013 | 1.05 | 0.23 | 0.18 | 0.024 | 0.005 | 870 | 3 | 705 | -32 | 108
12.5 | 135 | 4 | 0.43 | 0.24 | 0.95 | 0.016 | 1.14 | 0.24 | 0.16 | 0.028 | 0.005 | 870 | 3 | 690 | -32 | 120
12.5 | 305 | 3 | 0.31 | 0.24 | 0.53 | 0.007 | 1.04 | 0.24 | 0.2 | 0.03 | 0.005 | 870 | 3 | 660 | -32 | 56.9437
12.7 | 210 | 3 | 0.32 | 0.21 | 0.54 | 0.007 | 1.07 | 0.24 | 0.24 | 0.024 | 0.006 | 870 | 3 | 660 | -32 | 84.0593
63.5 | 127 | 3 | 0.42 | 0.2 | 0.94 | 0.006 | 1.08 | 0.24 | 0.13 | 0.02 | 0.005 | 870 | 3 | 695 | -32 | 131.3333
12.5 | 240 | 4 | 0.43 | 0.3 | 0.75 | 0.025 | 1.11 | 0.21 | 0.2 | 0.032 | 0.005 | 860 | 3 | 650 | 20 | 88.6667
25.4 | 228.6 | 3 | 0.42 | 0.26 | 0.95 | 0.02 | 1.14 | 0.31 | 0.18 | 0.029 | 0.006 | 860 | 3 | 710 | 23 | 128.6667
12.7 | 250 | 4 | 0.44 | 0.26 | 0.72 | 0.018 | 1.08 | 0.22 | 0.15 | 0.037 | 0.005 | 860 | 3 | 630 | 20 | 95.4667
25.4 | 190.5 | 4 | 0.43 | 0.25 | 0.97 | 0.017 | 1.15 | 0.31 | 0.16 | 0.025 | 0.005 | 870 | 3 | 690 | 23 | 131.3333
25.4 | 215.9 | 3 | 0.41 | 0.26 | 0.99 | 0.015 | 1.1 | 0.32 | 0.14 | 0.024 | 0.005 | 870 | 3 | 700 | 23 | 135.3333
12.5 | 50 | 6 | 0.42 | 0.27 | 0.88 | 0.024 | 1 | 0.17 | 0.21 | 0.032 | 0.004 | 870 | 3 | 700 | -46 | 108
25.4 | 127 | 4 | 0.42 | 0.19 | 0.92 | 0.004 | 1.08 | 0.23 | 0.18 | 0.022 | 0.005 | 860 | 3 | 690 | -32 | 105
25 | 100 | 6 | 0.32 | 0.25 | 0.76 | 0.01 | 1.11 | 0.26 | 0.19 | 0.026 | 0.005 | 860 | 3 | 650 | -46 | 105.3333
12.5 | 110 | 3 | 0.42 | 0.28 | 0.55 | 0.018 | 1.19 | 0.26 | 1.4 | 0.024 | 0.004 | 850 | 2 | 630 | 20 | 97.3333
12.7 | 100 | 6 | 0.16 | 0.17 | 0.99 | 0.002 | 1.49 | 0.98 | 0.07 | 0.022 | 0.26 | 960 | 2 | 655 | 20 | 54
25.4 | 254 | 4 | 0.42 | 0.29 | 0.98 | 0.018 | 1.13 | 0.32 | 0.23 | 0.032 | 0.004 | 860 | 3 | 690 | -32 | 106
25.4 | 101.6 | 6 | 0.17 | 0.2 | 1.12 | 0.004 | 0.16 | 0.02 | 0.1 | 0.025 | 0.003 | 900 | 3 | 540 | -50 | 152.6667
19.5 | 117 | 6 | 0.24 | 0.31 | 1.3 | 0.012 | 1.3 | 0.32 | 0.71 | 0.032 | 0.005 | 880 | 3 | 620 | -20 | 151.3333
25.4 | 139.7 | 3 | 0.46 | 0.3 | 1.06 | 0.016 | 1.07 | 0.31 | 0.2 | 0.026 | 0.004 | 860 | 3 | 585 | 23 | 62.3333
12.7 | 220 | 4 | 0.41 | 0.25 | 0.72 | 0.026 | 1.14 | 0.22 | 0.26 | 0.03 | 0.004 | 860 | 3 | 630 | 20 | 101.8667
12.5 | 250 | 4 | 0.41 | 0.27 | 0.86 | 0.02 | 1.07 | 0.23 | 0.23 | 0.023 | 0.005 | 860 | 3 | 640 | 20 | 82.6667
25 | 100 | 6 | 0.32 | 0.24 | 0.74 | 0.002 | 1.1 | 0.25 | 0.23 | 0.029 | 0.004 | 860 | 3 | 660 | -46 | 66.3333
12.5 | 255 | 3 | 0.41 | 0.25 | 0.77 | 0.001 | 1.05 | 0.2 | 0.25 | 0.035 | 0.005 | 860 | 3 | 660 | 20 | 120
25.4 | 127 | 3 | 0.41 | 0.25 | 0.94 | 0.006 | 1.05 | 0.24 | 0.22 | 0.028 | 0.003 | 860 | 3 | 705 | -32 | 66
25.4 | 88.9 | 3 | 0.42 | 0.28 | 0.92 | 0.005 | 1.05 | 0.25 | 0.16 | 0.033 | 0.005 | 860 | 3 | 715 | 23 | 148.6667
66.675 | 133.35 | 4 | 0.42 | 0.2 | 0.93 | 0.006 | 1.05 | 0.23 | 0.17 | 0.026 | 0.005 | 870 | 3 | 690 | -32 | 66.4343
25.4 | 203.2 | 3 | 0.42 | 0.26 | 0.95 | 0.019 | 1.1 | 0.3 | 0.2 | 0.025 | 0.004 | 870 | 3 | 705 | 23 | 130.3333
25.4 | 69.85 | 3 | 0.41 | 0.28 | 0.96 | 0.021 | 0.99 | 0.2 | 0.14 | 0.021 | 0.007 | 870 | 3 | 585 | -32 | 75
25.4 | 220 | 3 | 0.47 | 0.26 | 1.05 | 0.018 | 1.1 | 0.31 | 0.19 | 0.023 | 0.005 | 860 | 3 | 610 | 23 | 79
12.7 | 160 | 3 | 0.41 | 0.24 | 0.77 | 0.03 | 1.09 | 0.24 | 0.17 | 0.028 | 0.003 | 860 | 3 | 650 | 20 | 132
12.5 | 30 | 6 | 0.43 | 0.28 | 0.85 | 0.004 | 0.95 | 0.16 | 0.12 | 0.029 | 0.003 | 840 | 3 | 575 | 20 | 78
25.4 | 107.95 | 3 | 0.42 | 0.24 | 0.96 | 0.018 | 1 | 0.23 | 0.22 | 0.024 | 0.004 | 860 | 3 | 705 | -32 | 59.3333
44.45 | 88.9 | 3 | 0.42 | 0.25 | 0.95 | 0.003 | 1.04 | 0.24 | 0.24 | 0.031 | 0.005 | 870 | 3 | 595 | -32 | 73.3333
12.7 | 170 | 5 | 0.41 | 0.22 | 0.58 | 0.031 | 1.22 | 0.27 | 1.41 | 0.029 | 0.004 | 850 | 2 | 660 | -20 | 92
25 | 100 | 6 | 0.32 | 0.25 | 0.76 | 0.01 | 1.11 | 0.26 | 0.19 | 0.026 | 0.005 | 860 | 3 | 670 | -46 | 108.6667
12.7 | 280 | 3 | 0.44 | 0.29 | 0.75 | 0.025 | 1.09 | 0.22 | 0.19 | 0.028 | 0.005 | 860 | 3 | 670 | 20 | 97.3333
25.4 | 95.25 | 3 | 0.46 | 0.25 | 1.05 | 0.023 | 1.18 | 0.32 | 0.18 | 0.02 | 0.007 | 870 | 3 | 615 | 23 | 82.6667
12.5 | 260 | 4 | 0.44 | 0.26 | 0.77 | 0.027 | 1.07 | 0.2 | 0.3 | 0.025 | 0.005 | 860 | 3 | 650 | 20 | 106
12.55 | 251 | 2 | 0.43 | 0.23 | 0.79 | 0.0008 | 1.02 | 0.19 | 0.25 | 0.035 | 0.005 | 860 | 3 | 600 | -20 | 96
12.7 | 120 | 5 | 0.43 | 0.28 | 0.75 | 0.024 | 1.08 | 0.21 | 0.22 | 0.026 | 0.004 | 850 | 1 | 580 | 20 | 57.6
60.325 | 120.65 | 3 | 0.42 | 0.25 | 0.93 | 0.004 | 1.06 | 0.23 | 0.21 | 0.026 | 0.005 | 870 | 3 | 705 | -32 | 49.7123
12.5 | 50 | 6 | 0.41 | 0.28 | 0.92 | 0.02 | 1.03 | 0.23 | 0.16 | 0.024 | 0.002 | 870 | 3 | 700 | -46 | 96.6667
12.7 | 140 | 3 | 0.41 | 0.28 | 0.85 | 0.025 | 0.95 | 0.17 | 0.15 | 0.033 | 0.004 | 870 | 2 | 570 | 20 | 47.6667
25.4 | 215.9 | 4 | 0.43 | 0.25 | 0.97 | 0.017 | 1.15 | 0.31 | 0.16 | 0.025 | 0.005 | 860 | 3 | 690 | 23 | 123.3333
12.5 | 381 | 3 | 0.43 | 0.28 | 0.77 | 0.022 | 1.06 | 0.21 | 0.21 | 0.026 | 0.005 | 860 | 3 | 640 | 20 | 56.2667
12.7 | 210 | 4 | 0.41 | 0.24 | 0.74 | 0.021 | 1.13 | 0.2 | 0.22 | 0.023 | 0.004 | 860 | 3 | 630 | 20 | 131.6667
12.7 | 170 | 3 | 0.41 | 0.24 | 0.77 | 0.03 | 1.09 | 0.24 | 0.17 | 0.028 | 0.003 | 860 | 3 | 670 | 20 | 129
12.5 | 165.1 | 4 | 0.41 | 0.25 | 0.92 | 0.002 | 1.07 | 0.23 | 0.25 | 0.025 | 0.005 | 870 | 3 | 690 | -45 | 93.55
25.4 | 158.75 | 4 | 0.42 | 0.24 | 0.94 | 0.004 | 1.03 | 0.24 | 0.17 | 0.022 | 0.005 | 860 | 3 | 690 | -32 | 56.6667
12.7 | 215 | 3 | 0.325 | 0.22 | 0.55 | 0.002 | 1.07 | 0.25 | 0.2 | 0.027 | 0.005 | 880 | 3 | 650 | -32 | 76.8287
12.7 | 95 | 5 | 0.41 | 0.26 | 0.52 | 0.037 | 1.19 | 0.26 | 1.37 | 0.031 | 0.004 | 850 | 1 | 640 | 20 | 78.3333
12.7 | 280 | 3 | 0.41 | 0.24 | 0.74 | 0.021 | 1.13 | 0.2 | 0.22 | 0.023 | 0.004 | 860 | 3 | 635 | 20 | 77.8667
12.7 | 180 | 3 | 0.42 | 0.28 | 0.75 | 0.026 | 1.12 | 0.22 | 0.18 | 0.025 | 0.006 | 860 | 3 | 650 | 20 | 112.5333
25.4 | 114.3 | 3 | 0.42 | 0.24 | 0.95 | 0.018 | 1.09 | 0.24 | 0.18 | 0.025 | 0.005 | 860 | 3 | 705 | -32 | 76
25.4 | 215.9 | 3 | 0.47 | 0.25 | 1.07 | 0.02 | 1.09 | 0.31 | 0.12 | 0.023 | 0.005 | 860 | 3 | 610 | 23 | 69.6667
25.4 | 69.85 | 3 | 0.42 | 0.26 | 0.95 | 0.018 | 1.06 | 0.24 | 0.15 | 0.026 | 0.005 | 860 | 3 | 585 | 23 | 85.3333
19.5 | 117 | 6 | 0.305 | 0.27 | 1.68 | 0.02 | 0.17 | 0.03 | 0.1 | 0.023 | 0.053 | 870 | 3 | 640 | -20 | 116
25.4 | 311.15 | 3 | 0.41 | 0.26 | 0.99 | 0.017 | 1.13 | 0.31 | 0.16 | 0.023 | 0.005 | 870 | 3 | 700 | -32 | 34.6667
25.4 | 222.25 | 3 | 0.41 | 0.24 | 0.96 | 0.018 | 1.12 | 0.32 | 0.18 | 0.022 | 0.004 | 870 | 3 | 700 | -32 | 110.6667
57.15 | 114.3 | 3 | 0.42 | 0.2 | 0.93 | 0.012 | 1.04 | 0.23 | 0.22 | 0.032 | 0.005 | 870 | 3 | 580 | -32 | 37.5103
25.4 | 215.9 | 3 | 0.41 | 0.25 | 0.95 | 0.02 | 1.18 | 0.32 | 0.17 | 0.02 | 0.005 | 870 | 3 | 705 | 23 | 123.3333
12.7 | 180 | 3 | 0.41 | 0.24 | 0.74 | 0.021 | 1.13 | 0.2 | 0.22 | 0.023 | 0.004 | 860 | 3 | 640 | 20 | 109.3333
12.7 | 80 | 3 | 0.42 | 0.24 | 0.82 | 0.027 | 1.08 | 0.31 | 0.28 | 0.025 | 0.005 | 870 | 3 | 660 | 20 | 97.3333
12.5 | 280 | 4 | 0.42 | 0.25 | 0.79 | 0.025 | 1.12 | 0.21 | 0.22 | 0.024 | 0.004 | 860 | 3 | 650 | 20 | 71
12.5 | 340 | 3 | 0.41 | 0.26 | 0.82 | 0.025 | 1.01 | 0.18 | 0.17 | 0.035 | 0.005 | 870 | 3 | 640 | -20 | 37.0667
12.5 | 101.6 | 6 | 0.31 | 0.25 | 0.55 | 0.003 | 1.06 | 0.23 | 0.23 | 0.038 | 0.004 | 900 | 2 | 660 | -32 | 119.7623
12.7 | 200 | 3 | 0.32 | 0.2 | 0.53 | 0.006 | 1.05 | 0.23 | 0.17 | 0.024 | 0.004 | 870 | 3 | 660 | -32 | 61.463
12.5 | 280 | 3 | 0.42 | 0.27 | 0.92 | 0.018 | 1.15 | 0.23 | 0.13 | 0.022 | 0.004 | 870 | 3 | 710 | -32 | 52
25.4 | 220 | 3 | 0.47 | 0.24 | 1.04 | 0.012 | 1.06 | 0.33 | 0.14 | 0.027 | 0.003 | 870 | 3 | 620 | 23 | 87.3333
66.675 | 133.35 | 3 | 0.42 | 0.26 | 0.96 | 0.012 | 1.04 | 0.23 | 0.17 | 0.026 | 0.004 | 870 | 3 | 705 | -32 | 51.6667
25.4 | 76.2 | 3 | 0.42 | 0.26 | 0.96 | 0.012 | 1.04 | 0.23 | 0.17 | 0.026 | 0.004 | 860 | 3 | 708 | -32 | 140
12.5 | 150 | 6 | 0.42 | 0.26 | 0.74 | 0.025 | 1.08 | 0.2 | 0.3 | 0.03 | 0.005 | 840 | 3 | 650 | 20 | 90.3333
53.975 | 107.95 | 3 | 0.42 | 0.2 | 0.95 | 0.005 | 1.04 | 0.24 | 0.13 | 0.03 | 0.005 | 870 | 3 | 695 | -32 | 115.3333
12.5 | 30 | 6 | 0.36 | 0.21 | 0.78 | 0.025 | 1.02 | 0.17 | 0.25 | 0.026 | 0.005 | 850 | 2 | 550 | 20 | 59.3333
25.4 | 240 | 3 | 0.42 | 0.26 | 0.95 | 0.019 | 1.1 | 0.3 | 0.2 | 0.025 | 0.004 | 870 | 3 | 705 | -32 | 83.3333
12.5 | 280 | 4 | 0.42 | 0.23 | 0.72 | 0.023 | 1.03 | 0.2 | 0.25 | 0.026 | 0.005 | 860 | 3 | 640 | 20 | 106
12.7 | 170 | 4 | 0.43 | 0.3 | 0.76 | 0.028 | 1.12 | 0.16 | 0.21 | 0.03 | 0.004 | 850 | 3 | 650 | 20 | 104
66.675 | 133.35 | 4 | 0.42 | 0.25 | 0.94 | 0.005 | 1.05 | 0.24 | 0.19 | 0.031 | 0.005 | 870 | 3 | 690 | -32 | 47.001
12.5 | 130 | 3 | 0.43 | 0.3 | 0.75 | 0.025 | 1.11 | 0.21 | 0.2 | 0.032 | 0.005 | 860 | 3 | 650 | 20 | 98
25.4 | 90 | 3 | 0.47 | 0.25 | 1.01 | 0.021 | 1.09 | 0.31 | 0.17 | 0.026 | 0.005 | 870 | 3 | 620 | -32 | 79.992
53.975 | 107.95 | 3 | 0.42 | 0.2 | 0.95 | 0.009 | 1.04 | 0.24 | 0.14 | 0.03 | 0.005 | 870 | 3 | 705 | -32 | 122.474
25.8333 | 155 | 6 | 0.3 | 0.25 | 1.72 | 0.021 | 0.17 | 0.03 | 0.08 | 0.022 | 0.055 | 900 | 3 | 640 | 0 | 151.3333
12.5 | 50 | 6 | 0.43 | 0.26 | 0.8 | 0.001 | 1 | 0.19 | 0.21 | 0.023 | 0.004 | 870 | 3 | 700 | -46 | 78
12.5 | 50 | 6 | 0.42 | 0.24 | 0.75 | 0.001 | 0.85 | 0.25 | 1.67 | 0.022 | 0.003 | 825 | 2 | 505 | 20 | 32.3333
12.5 | 130 | 3 | 0.32 | 0.27 | 0.55 | 0.004 | 1.08 | 0.24 | 0.17 | 0.027 | 0.005 | 870 | 3 | 675 | -32 | 179.4173
25.4 | 245 | 3 | 0.47 | 0.23 | 1.05 | 0.02 | 1.06 | 0.31 | 0.18 | 0.028 | 0.005 | 860 | 3 | 615 | 23 | 74.6667
12.5 | 140 | 3 | 0.42 | 0.23 | 0.72 | 0.023 | 1.03 | 0.2 | 0.25 | 0.026 | 0.005 | 860 | 3 | 640 | 20 | 115
12.7 | 200 | 3 | 0.395 | 0.3 | 0.68 | 0.027 | 0.88 | 0.2 | 0.88 | 0.027 | 0.005 | 850 | 1 | 605 | 20 | 42.3333
12.5 | 250 | 4 | 0.42 | 0.26 | 0.76 | 0.026 | 1.09 | 0.22 | 0.2 | 0.034 | 0.004 | 860 | 3 | 650 | 20 | 99.6667
25.4 | 177.8 | 4 | 0.46 | 0.28 | 1.05 | 0.018 | 1.09 | 0.31 | 0.17 | 0.022 | 0.005 | 870 | 3 | 600 | 23 | 71.3333
12.7 | 120 | 3 | 0.41 | 0.24 | 0.77 | 0.03 | 1.09 | 0.24 | 0.17 | 0.028 | 0.003 | 860 | 3 | 650 | 20 | 132.6667
12.7 | 250 | 4 | 0.43 | 0.28 | 0.75 | 0.024 | 1.13 | 0.23 | 0.2 | 0.028 | 0.004 | 850 | 3 | 640 | 20 | 100.3333
25.4 | 101.6 | 3 | 0.42 | 0.24 | 0.95 | 0.019 | 1.05 | 0.24 | 0.2 | 0.027 | 0.005 | 860 | 3 | 705 | -32 | 132
8 | 16 | 6 | 0.27 | 0.23 | 0.82 | 0.029 | 1.07 | 0.18 | 0.2 | 0.032 | 0.005 | 860 | 3 | 580 | 20 | 80
19.5 | 117 | 6 | 0.245 | 0.3 | 1.29 | 0.011 | 1.35 | 0.3 | 0.7 | 0.028 | 0.005 | 880 | 3 | 620 | -20 | 143
38.1 | 76.2 | 3 | 0.42 | 0.24 | 0.93 | 0.008 | 1.06 | 0.24 | 0.17 | 0.026 | 0.005 | 870 | 3 | 705 | -32 | 142
12.7 | 105 | 3 | 0.32 | 0.23 | 0.52 | 0.002 | 1.07 | 0.24 | 0.15 | 0.026 | 0.004 | 870 | 3 | 680 | -32 | 153.2053
12.7 | 250 | 3 | 0.42 | 0.24 | 0.6 | 0.007 | 1.2 | 0.28 | 1.37 | 0.029 | 0.004 | 850 | 1 | 620 | 20 | 64.6667
12.5 | 180 | 4 | 0.42 | 0.29 | 0.73 | 0.024 | 1.11 | 0.2 | 0.22 | 0.03 | 0.004 | 860 | 3 | 640 | 20 | 94.6667
12.7 | 180 | 4 | 0.42 | 0.26 | 0.76 | 0.025 | 1.1 | 0.2 | 0.26 | 0.032 | 0.005 | 860 | 3 | 630 | 20 | 104.5333
12.7 | 280 | 3 | 0.43 | 0.28 | 0.75 | 0.024 | 1.13 | 0.23 | 0.2 | 0.028 | 0.004 | 860 | 3 | 650 | 20 | 154.3333
12.5 | 290 | 4 | 0.42 | 0.25 | 0.84 | 0.022 | 1.08 | 0.22 | 0.23 | 0.027 | 0.004 | 860 | 3 | 650 | 20 | 94.6667
12.5 | 25 | 6 | 0.155 | 0.11 | 0.93 | 0.001 | 1.32 | 0.89 | 0.14 | 0.018 | 0.23 | 980 | 2 | 730 | 23 | 155.6667
19.5 | 117 | 6 | 0.245 | 0.28 | 1.3 | 0.009 | 1.31 | 0.31 | 0.7 | 0.024 | 0.005 | 880 | 3 | 620 | -20 | 152.6667
25.4 | 82.55 | 3 | 0.42 | 0.24 | 0.93 | 0.002 | 1.06 | 0.24 | 0.22 | 0.025 | 0.005 | 860 | 3 | 705 | -32 | 133.6667
8 | 16 | 6 | 0.46 | 0.29 | 0.65 | 0.026 | 0.14 | 0.04 | 0.16 | 0.026 | 0.005 | 850 | 3 | 610 | 20 | 65.3333
25.4 | 152.4 | 3 | 0.42 | 0.26 | 0.95 | 0.021 | 1.06 | 0.24 | 0.19 | 0.02 | 0.004 | 860 | 3 | 705 | -32 | 76.6667
12.5 | 280 | 4 | 0.42 | 0.29 | 0.77 | 0.024 | 1.12 | 0.22 | 0.22 | 0.04 | 0.005 | 860 | 3 | 640 | 20 | 93.3333
12.5 | 261 | 4 | 0.41 | 0.25 | 0.84 | 0.01 | 0.95 | 0.21 | 0.15 | 0.033 | 0.004 | 870 | 3 | 610 | -20 | 6.1333
12.5 | 260 | 3 | 0.41 | 0.28 | 0.75 | 0.025 | 1.1 | 0.23 | 0.23 | 0.032 | 0.005 | 860 | 3 | 660 | 20 | 121.6667
12.7 | 290 | 3 | 0.42 | 0.26 | 0.72 | 0.025 | 1.13 | 0.22 | 0.19 | 0.025 | 0.004 | 860 | 3 | 660 | 20 | 97.3333
12.7 | 85 | 3 | 0.15 | 0.11 | 0.93 | 0.001 | 1.33 | 0.89 | 0.14 | 0.019 | 0.24 | 980 | 2 | 720 | 23 | 241.3333
47.625 | 95.25 | 3 | 0.42 | 0.24 | 0.92 | 0.004 | 1.05 | 0.23 | 0.16 | 0.036 | 0.005 | 870 | 3 | 705 | -32 | 118.6667
20.8333 | 125 | 6 | 0.3 | 0.26 | 1.68 | 0.025 | 0.17 | 0.03 | 0.1 | 0.027 | 0.057 | 900 | 3 | 640 | 0 | 149.3333
12.5 | 30 | 6 | 0.41 | 0.26 | 0.83 | 0.017 | 0.95 | 0.17 | 0.15 | 0.037 | 0.003 | 840 | 3 | 570 | 20 | 67.3333
12.5 | 280 | 4 | 0.41 | 0.2 | 0.92 | 0.019 | 1.12 | 0.24 | 0.2 | 0.021 | 0.004 | 870 | 3 | 700 | -32 | 92
12.5 | 130 | 3 | 0.43 | 0.3 | 0.75 | 0.025 | 1.11 | 0.21 | 0.2 | 0.032 | 0.005 | 860 | 3 | 650 | 20 | 102.3333
12.7 | 200 | 4 | 0.42 | 0.28 | 0.75 | 0.02 | 1.1 | 0.18 | 0.27 | 0.028 | 0.003 | 860 | 3 | 630 | 20 | 109.3333
25.4 | 101.6 | 3 | 0.41 | 0.25 | 0.94 | 0.006 | 1.05 | 0.24 | 0.22 | 0.028 | 0.003 | 860 | 3 | 705 | -32 | 52
25.4 | 101.6 | 3 | 0.41 | 0.25 | 0.94 | 0.006 | 1.05 | 0.24 | 0.22 | 0.028 | 0.003 | 860 | 3 | 705 | -32 | 52
12.5 | 280 | 4 | 0.42 | 0.25 | 0.79 | 0.025 | 1.1 | 0.22 | 0.2 | 0.026 | 0.004 | 860 | 3 | 650 | 20 | 79.6667
25.4 | 215.9 | 3 | 0.41 | 0.27 | 0.93 | 0.019 | 1.1 | 0.35 | 0.22 | 0.025 | 0.006 | 860 | 3 | 705 | 23 | 130
12.5 | 250 | 3 | 0.4 | 0.25 | 0.78 | 0.024 | 1.09 | 0.22 | 0.25 | 0.024 | 0.005 | 860 | 3 | 650 | 20 | 103
12.7 | 125 | 5 | 0.4 | 0.26 | 0.58 | 0.029 | 1.21 | 0.26 | 1.4 | 0.031 | 0.004 | 850 | 1 | 660 | 20 | 105
12.5 | 330 | 4 | 0.43 | 0.26 | 0.9 | 0.023 | 1.16 | 0.23 | 0.2 | 0.024 | 0.006 | 870 | 3 | 690 | -32 | 61.3333
12.5 | 320 | 3 | 0.42 | 0.35 | 0.59 | 0.028 | 1.27 | 0.28 | 1.37 | 0.036 | 0.006 | 850 | 2 | 630 | 20 | 76.3333
25.4 | 114.3 | 3 | 0.42 | 0.24 | 0.95 | 0.018 | 1.09 | 0.24 | 0.18 | 0.025 | 0.005 | 860 | 3 | 705 | -32 | 49.3333
12.7 | 320 | 3 | 0.42 | 0.25 | 0.94 | 0.018 | 1.18 | 0.23 | 0.18 | 0.025 | 0.005 | 870 | 3 | 700 | -32 | 64
44.45 | 88.9 | 3 | 0.42 | 0.24 | 0.93 | 0.002 | 1.06 | 0.24 | 0.22 | 0.025 | 0.005 | 870 | 3 | 585 | -32 | 70.9537
25.4 | 95.25 | 3 | 0.42 | 0.26 | 0.93 | 0.008 | 1.04 | 0.24 | 0.19 | 0.022 | 0.004 | 860 | 3 | 710 | -32 | 95
25.4 | 101.6 | 3 | 0.42 | 0.28 | 0.94 | 0.019 | 1.04 | 0.24 | 0.18 | 0.025 | 0.005 | 860 | 3 | 705 | -32 | 65.6667
10 | 20 | 6 | 0.345 | 0.25 | 0.7 | 0.002 | 1.11 | 0.21 | 0.24 | 0.03 | 0.005 | 860 | 2 | 500 | 23 | 26
17 | 340 | 4 | 0.41 | 0.23 | 0.78 | 0.024 | 1.06 | 0.18 | 0.2 | 0.028 | 0.005 | 860 | 3 | 640 | -20 | 38.9333
25.4 | 230 | 4 | 0.47 | 0.32 | 1.04 | 0.016 | 1.11 | 0.32 | 0.16 | 0.031 | 0.005 | 870 | 3 | 600 | -32 | 56.9437
25.4 | 254 | 3 | 0.41 | 0.27 | 0.93 | 0.019 | 1.1 | 0.35 | 0.22 | 0.025 | 0.006 | 860 | 3 | 705 | -32 | 88
12.5 | 200 | 4 | 0.27 | 0.24 | 0.83 | 0.029 | 1.03 | 0.15 | 0.19 | 0.019 | 0.005 | 870 | 3 | 620 | 20 | 121.3333
25.4 | 254 | 4 | 0.42 | 0.29 | 0.98 | 0.018 | 1.13 | 0.32 | 0.23 | 0.032 | 0.004 | 860 | 3 | 690 | 23 | 119.6667
53.975 | 107.95 | 3 | 0.42 | 0.24 | 0.93 | 0.013 | 1.05 | 0.23 | 0.18 | 0.024 | 0.005 | 870 | 3 | 705 | -32 | 89.3333
25.4 | 82.55 | 3 | 0.42 | 0.26 | 0.93 | 0.008 | 1.04 | 0.24 | 0.19 | 0.022 | 0.004 | 860 | 3 | 700 | -32 | 121
25.4 | 190.5 | 3 | 0.46 | 0.24 | 1.05 | 0.021 | 1.09 | 0.3 | 0.2 | 0.025 | 0.004 | 870 | 3 | 610 | 23 | 86
12.5 | 50 | 6 | 0.39 | 0.26 | 0.71 | 0.004 | 0.81 | 0.24 | 1.75 | 0.03 | 0.004 | 820 | 1 | 450 | 20 | 48.3333
25.4 | 82.55 | 3 | 0.46 | 0.25 | 1.05 | 0.023 | 1.18 | 0.32 | 0.18 | 0.02 | 0.007 | 870 | 3 | 615 | 23 | 89.6667
25.4 | 158.75 | 4 | 0.42 | 0.24 | 0.95 | 0.019 | 1.05 | 0.24 | 0.2 | 0.027 | 0.005 | 860 | 3 | 690 | -32 | 96.3333
25.4 | 69.85 | 3 | 0.41 | 0.28 | 0.92 | 0.02 | 1.03 | 0.23 | 0.16 | 0.024 | 0.002 | 860 | 3 | 715 | -32 | 101.6667
12.5 | 250 | 4 | 0.43 | 0.24 | 0.95 | 0.016 | 1.14 | 0.24 | 0.16 | 0.028 | 0.005 | 870 | 3 | 690 | -32 | 91.2907
12.7 | 260 | 3 | 0.345 | 0.34 | 0.64 | 0.019 | 1.59 | 0.2 | 1.49 | 0.027 | 0.005 | 850 | 2 | 640 | 20 | 110.3333
60.325 | 120.65 | 3 | 0.42 | 0.2 | 0.93 | 0.012 | 1.04 | 0.23 | 0.22 | 0.032 | 0.005 | 870 | 3 | 580 | -32 | 42.9337
25.4 | 152.4 | 4 | 0.42 | 0.24 | 0.95 | 0.019 | 1.05 | 0.24 | 0.2 | 0.027 | 0.005 | 860 | 3 | 690 | -32 | 107.3333
12.7 | 190.5 | 4 | 0.43 | 0.25 | 0.97 | 0.017 | 1.15 | 0.31 | 0.16 | 0.025 | 0.005 | 870 | 3 | 700 | -50 | 77.7323
12.7 | 170 | 3 | 0.41 | 0.24 | 0.77 | 0.03 | 1.09 | 0.24 | 0.17 | 0.028 | 0.003 | 860 | 3 | 675 | 20 | 122
25.4 | 76.2 | 6 | 0.41 | 0.28 | 0.85 | 0.02 | 0.92 | 0.17 | 0.2 | 0.031 | 0.004 | 870 | 2 | 630 | 23 | 131.3333
12.5 | 330 | 3 | 0.42 | 0.24 | 0.61 | 0.018 | 1.22 | 0.27 | 1.42 | 0.035 | 0.004 | 850 | 2 | 620 | 20 | 73.3333
12.5 | 215 | 4 | 0.41 | 0.22 | 0.93 | 0.016 | 1.15 | 0.24 | 0.21 | 0.026 | 0.005 | 870 | 3 | 690 | -32 | 116
12.5 | 30 | 6 | 0.43 | 0.32 | 0.82 | 0.016 | 1 | 0.19 | 0.18 | 0.028 | 0.003 | 840 | 3 | 600 | 20 | 74.6667
12.7 | 250 | 3 | 0.44 | 0.25 | 0.79 | 0.026 | 1.12 | 0.22 | 0.16 | 0.024 | 0.005 | 850 | 3 | 670 | 20 | 123.3333
12.5 | 220 | 4 | 0.43 | 0.3 | 0.79 | 0.027 | 1.09 | 0.22 | 0.16 | 0.027 | 0.005 | 860 | 3 | 650 | 20 | 100.3333
12.7 | 180 | 3 | 0.41 | 0.24 | 0.76 | 0.022 | 1.18 | 0.21 | 0.18 | 0.03 | 0.005 | 860 | 3 | 650 | 20 | 110.4
12.7 | 140 | 3 | 0.44 | 0.24 | 0.74 | 0.02 | 0.98 | 0.18 | 0.19 | 0.024 | 0.006 | 860 | 2 | 565 | 20 | 34
53.975 | 107.95 | 3 | 0.42 | 0.2 | 0.95 | 0.005 | 1.04 | 0.24 | 0.13 | 0.03 | 0.005 | 860 | 3 | 705 | -32 | 186.3333
12.7 | 153 | 3 | 0.355 | 0.32 | 0.55 | 0.031 | 1.52 | 0.18 | 1.53 | 0.032 | 0.007 | 860 | 1 | 580 | 20 | 81.3333
12.7 | 280 | 3 | 0.41 | 0.28 | 0.59 | 0.033 | 1.2 | 0.26 | 1.41 | 0.028 | 0.005 | 850 | 2 | 610 | 20 | 44.6667
25.4 | 88.9 | 3 | 0.46 | 0.28 | 1.08 | 0.02 | 1.09 | 0.32 | 0.16 | 0.031 | 0.005 | 850 | 3 | 620 | 23 | 76.6667
12.7 | 120 | 5 | 0.43 | 0.28 | 0.77 | 0.023 | 1.11 | 0.18 | 0.25 | 0.031 | 0.005 | 850 | 2 | 570 | 20 | 60
38.1 | 76.2 | 3 | 0.42 | 0.18 | 0.93 | 0.01 | 1.06 | 0.23 | 0.22 | 0.022 | 0.005 | 870 | 3 | 710 | -32 | 135.58
25.4 | 220 | 3 | 0.45 | 0.22 | 1.03 | 0.02 | 1.06 | 0.31 | 0.18 | 0.022 | 0.004 | 860 | 3 | 600 | 23 | 92.3333
12.7 | 220 | 4 | 0.42 | 0.26 | 0.76 | 0.025 | 1.1 | 0.2 | 0.26 | 0.032 | 0.005 | 860 | 3 | 630 | 20 | 92.2667
25.4 | 177.8 | 4 | 0.42 | 0.24 | 0.96 | 0.017 | 1.04 | 0.23 | 0.15 | 0.022 | 0.005 | 860 | 3 | 695 | -32 | 55
12.7 | 200 | 3 | 0.42 | 0.25 | 0.56 | 0.034 | 1.18 | 0.29 | 1.36 | 0.026 | 0.004 | 850 | 1 | 615 | 20 | 68
25.4 | 152.4 | 4 | 0.42 | 0.24 | 0.93 | 0.002 | 1.06 | 0.24 | 0.22 | 0.025 | 0.005 | 860 | 3 | 700 | -32 | 81.3333
12.7 | 160 | 3 | 0.43 | 0.23 | 0.57 | 0.029 | 1.15 | 0.3 | 1.41 | 0.027 | 0.004 | 850 | 2 | 630 | 20 | 84.6667
25.4 | 215.9 | 4 | 0.42 | 0.29 | 0.98 | 0.018 | 1.13 | 0.32 | 0.23 | 0.032 | 0.004 | 860 | 3 | 690 | 23 | 117.6667
12.5 | 152.4 | 4 | 0.42 | 0.26 | 0.95 | 0.002 | 1.08 | 0.24 | 0.15 | 0.024 | 0.004 | 860 | 3 | 690 | -45 | 52.424
12.5 | 130 | 4 | 0.42 | 0.28 | 0.74 | 0.025 | 1.09 | 0.21 | 0.23 | 0.035 | 0.005 | 860 | 3 | 620 | 20 | 101
19.5 | 117 | 6 | 0.245 | 0.32 | 1.33 | 0.011 | 1.32 | 0.31 | 0.69 | 0.028 | 0.004 | 880 | 3 | 620 | -20 | 172.6667
12.5 | 230 | 3 | 0.42 | 0.23 | 0.72 | 0.023 | 1.03 | 0.2 | 0.25 | 0.026 | 0.005 | 860 | 3 | 660 | 20 | 115.3333
12.7 | 190 | 3 | 0.42 | 0.28 | 0.75 | 0.026 | 1.12 | 0.22 | 0.18 | 0.025 | 0.006 | 850 | 3 | 670 | 20 | 120
12.5 | 220 | 4 | 0.42 | 0.29 | 0.78 | 0.024 | 1.13 | 0.2 | 0.2 | 0.024 | 0.005 | 860 | 3 | 640 | 20 | 85.3333
25.4 | 127 | 3 | 0.42 | 0.24 | 0.96 | 0.018 | 1 | 0.23 | 0.22 | 0.024 | 0.004 | 860 | 3 | 705 | -32 | 76.3333
25.4 | 120.65 | 3 | 0.42 | 0.26 | 0.95 | 0.012 | 1.05 | 0.23 | 0.11 | 0.025 | 0.005 | 860 | 3 | 710 | -32 | 76
12.5 | 80 | 3 | 0.41 | 0.22 | 0.93 | 0.016 | 1.15 | 0.24 | 0.21 | 0.026 | 0.005 | 870 | 3 | 710 | -32 | 142.6667
25.4 | 168.275 | 4 | 0.46 | 0.23 | 1.03 | 0.018 | 1.09 | 0.32 | 0.15 | 0.026 | 0.005 | 870 | 3 | 605 | 23 | 70
47.625 | 95.25 | 3 | 0.42 | 0.25 | 0.95 | 0.003 | 1.04 | 0.24 | 0.24 | 0.031 | 0.005 | 870 | 3 | 705 | -32 | 107.5603
60.325 | 120.65 | 3 | 0.42 | 0.24 | 0.92 | 0.004 | 1.05 | 0.23 | 0.16 | 0.036 | 0.005 | 870 | 3 | 705 | -32 | 116.599
12.7 | 320 | 3 | 0.42 | 0.27 | 0.76 | 0.021 | 1.15 | 0.2 | 0.22 | 0.026 | 0.005 | 860 | 3 | 640 | 20 | 100.2667
12.5 | 120.65 | 3 | 0.42 | 0.25 | 0.96 | 0.004 | 1.07 | 0.23 | 0.15 | 0.03 | 0.005 | 870 | 3 | 705 | -45 | 48.809
12.7 | 205 | 3 | 0.41 | 0.24 | 0.59 | 0.027 | 1.23 | 0.31 | 1.44 | 0.03 | 0.002 | 850 | 1 | 630 | 20 | 76
12.7 | 381 | 3 | 0.43 | 0.28 | 0.75 | 0.021 | 1.06 | 0.21 | 0.16 | 0.038 | 0.005 | 860 | 3 | 640 | 20 | 57.8667
12.7 | 320 | 3 | 0.43 | 0.28 | 0.75 | 0.021 | 1.06 | 0.21 | 0.16 | 0.038 | 0.005 | 860 | 3 | 640 | 20 | 81.0667
66.675 | 133.35 | 4 | 0.42 | 0.2 | 0.93 | 0.012 | 1.04 | 0.23 | 0.22 | 0.032 | 0.005 | 870 | 3 | 560 | -32 | 30.7317
25.4 | 90 | 3 | 0.47 | 0.25 | 1.01 | 0.021 | 1.09 | 0.31 | 0.17 | 0.026 | 0.005 | 870 | 3 | 620 | 0 | 87.223
44.45 | 88.9 | 3 | 0.42 | 0.22 | 0.96 | 0.007 | 1.06 | 0.24 | 0.21 | 0.024 | 0.005 | 870 | 3 | 710 | -32 | 120.6667
12.7 | 130 | 3 | 0.41 | 0.28 | 0.85 | 0.025 | 0.95 | 0.17 | 0.15 | 0.033 | 0.004 | 860 | 2 | 570 | 20 | 47.3333
12.5 | 305 | 3 | 0.315 | 0.22 | 0.54 | 0.003 | 1.06 | 0.24 | 0.21 | 0.024 | 0.005 | 870 | 3 | 660 | -32 | 59.655
12.5 | 85 | 3 | 0.41 | 0.23 | 0.96 | 0.013 | 1.16 | 0.24 | 0.2 | 0.02 | 0.004 | 870 | 3 | 710 | -32 | 125.3333
25.4 | 82.55 | 3 | 0.42 | 0.24 | 0.96 | 0.018 | 1.05 | 0.24 | 0.17 | 0.026 | 0.005 | 860 | 3 | 705 | -32 | 113
12.5 | 130 | 3 | 0.32 | 0.27 | 0.55 | 0.004 | 1.08 | 0.24 | 0.17 | 0.027 | 0.005 | 870 | 3 | 690 | -32 | 113.8873
25.4 | 203.2 | 3 | 0.41 | 0.26 | 0.99 | 0.015 | 1.1 | 0.32 | 0.14 | 0.024 | 0.005 | 870 | 3 | 705 | -32 | 59.3333
12.5 | 150 | 6 | 0.47 | 0.29 | 0.73 | 0.026 | 0.17 | 0.03 | 0.16 | 0.027 | 0.001 | 840 | 2 | 600 | 20 | 86.6667
14.5 | 29 | 6 | 0.4 | 0.25 | 0.72 | 0.004 | 0.81 | 0.24 | 1.72 | 0.028 | 0.002 | 845 | 3 | 475 | -40 | 24.404
12.7 | 125 | 3 | 0.25 | 0.28 | 0.55 | 0.01 | 3.04 | 0.55 | 0.12 | 0.028 | 0.008 | 900 | 2 | 600 | 20 | 134.6667
50 | 100 | 6 | 0.42 | 0.26 | 0.8 | 0.001 | 1.09 | 0.21 | 0.23 | 0.016 | 0.004 | 870 | 3 | 700 | -46 | 95.3333
12.7 | 150 | 6 | 0.44 | 0.27 | 0.72 | 0.027 | 1.08 | 0.21 | 0.18 | 0.032 | 0.004 | 840 | 3 | 650 | 20 | 103
12.7 | 125 | 3 | 0.42 | 0.26 | 0.61 | 0.03 | 1.21 | 0.27 | 1.4 | 0.024 | 0.004 | 830 | 2 | 640 | 20 | 102
12.5 | 90 | 3 | 0.325 | 0.22 | 0.53 | 0.004 | 1.04 | 0.24 | 0.25 | 0.035 | 0.005 | 870 | 3 | 700 | -32 | 153.6573
12.5 | 125 | 3 | 0.34 | 0.23 | 0.7 | 0.029 | 1.4 | 0.16 | 1.4 | 0.032 | 0.004 | 860 | 2 | 570 | -20 | 61
25.4 | 203.2 | 4 | 0.42 | 0.29 | 0.98 | 0.018 | 1.13 | 0.32 | 0.23 | 0.032 | 0.004 | 860 | 3 | 690 | 23 | 115.3333
12.7 | 130 | 3 | 0.42 | 0.28 | 0.75 | 0.026 | 1.12 | 0.22 | 0.18 | 0.025 | 0.006 | 850 | 2 | 580 | 20 | 61
12.5 | 260 | 4 | 0.42 | 0.25 | 0.84 | 0.022 | 1.08 | 0.22 | 0.23 | 0.027 | 0.004 | 860 | 3 | 640 | 20 | 101.6667
12.5 | 260 | 4 | 0.42 | 0.29 | 0.73 | 0.024 | 1.11 | 0.2 | 0.22 | 0.03 | 0.004 | 845 | 3 | 640 | 20 | 93.3333
12.5 | 150 | 6 | 0.42 | 0.29 | 0.77 | 0.023 | 1.09 | 0.2 | 0.21 | 0.03 | 0.005 | 840 | 3 | 650 | 20 | 102
12.7 | 95 | 3 | 0.41 | 0.24 | 0.59 | 0.015 | 1.2 | 0.28 | 1.44 | 0.029 | 0.005 | 850 | 2 | 660 | 20 | 106
25.4 | 203.2 | 3 | 0.42 | 0.28 | 0.97 | 0.019 | 1.13 | 0.31 | 0.18 | 0.029 | 0.004 | 870 | 3 | 705 | -32 | 118.3333
12.7 | 200 | 4 | 0.44 | 0.29 | 0.75 | 0.025 | 1.09 | 0.22 | 0.19 | 0.028 | 0.005 | 860 | 3 | 630 | 20 | 104
12.7 | 200 | 3 | 0.43 | 0.28 | 0.75 | 0.021 | 1.06 | 0.21 | 0.16 | 0.038 | 0.005 | 860 | 3 | 650 | 20 | 105.3333
12.5 | 300 | 4 | 0.42 | 0.29 | 0.77 | 0.024 | 1.12 | 0.22 | 0.22 | 0.04 | 0.005 | 860 | 3 | 650 | 20 | 95.7333
12.5 | 30 | 6 | 0.44 | 0.26 | 0.77 | 0.027 | 1.07 | 0.2 | 0.3 | 0.025 | 0.005 | 840 | 3 | 570 | 20 | 56.6667
12.5 | 107.95 | 4 | 0.43 | 0.23 | 0.92 | 0.002 | 1.04 | 0.24 | 0.18 | 0.024 | 0.004 | 870 | 3 | 695 | -45 | 103.945
12.7 | 150 | 6 | 0.42 | 0.26 | 0.81 | 0.023 | 1.1 | 0.22 | 0.17 | 0.027 | 0.004 | 840 | 3 | 650 | 20 | 104
19.1667 | 115 | 6 | 0.245 | 0.31 | 1.32 | 0.012 | 1.32 | 0.32 | 0.69 | 0.029 | 0.004 | 880 | 3 | 620 | -20 | 137.6667
25.4 | 190 | 4 | 0.46 | 0.24 | 1 | 0.02 | 1.07 | 0.32 | 0.15 | 0.023 | 0.005 | 870 | 3 | 600 | 0 | 72.761